## PS0519
2022_0524_PerovskiteStability_SingleLigandAddition_TrainingDataset
Full campain with larger window | [5 empty] | 100 uM/ 3000 uM Ligand stock solutions to cover 2 uM - 2100 uM range
[11 empty] | Stock V |  | Target | Actual | Stock | Dilute1 | Dilute2 |  |  |  | for ODPA
LigandLabel | RAND | PS0519 | PS0520 | PS0523 | StockDate | Name | Canonical SMILES | IUPAC Name | InChI | MW | mL | Purity | mg | mg | mM | uM | uM |  | Target M |  | Target M
0008 | 0.02427152 | SL01 |  |  | 413 | Octadecanethiol | CCCCCCCCCCCCCCCCCCS | octadecane-1-thiol | InChI=1S/C18H38S/c1-2-3-4-5-6-7-8-9-10-11-12-13-14-15-16-17-18-19/h19H,2-18H2,1H3 | 286.57 | 10 | 0.98 | 29.24184 | 28.8 | 9.848903 | 98.48903 | 2954.671 | Stock | 0.01 | M | 0.005 | M
0015 | 0.06253443 | SL01 |  |  | 422 | Trioctylamine | CCCCCCCCN(CCCCCCCC)CCCCCCCC | N,N-dioctyloctan-1-amine | InChI=1S/C24H51N/c1-4-7-10-13-16-19-22-25(23-20-17-14-11-8-5-2)24-21-18-15-12-9-6-3/h4-24H2,1-3H3 | 353.7 | 10 | 0.98 | 36.09184 | 35 | 9.697484 | 96.97484 | 2909.245 | Dilute1 | 100 | uM
0007 | 0.1166971 | SL02 |  |  | 519 | Oleylamine | CCCCCCCCC=CCCCCCCCCN | (Z)-octadec-9-en-1-amine | InChI=1S/C18H37N/c1-2-3-4-5-6-7-8-9-10-11-12-13-14-15-16-17-18-19/h9-10H,2-8,11-19H2,1H3/b10-9- | 267.56 | 10 | 0.85 | 31.47765 | 31.4 | 9.975333 | 99.75333 | 2992.6 |  | 50 | stock uL | 100 | stock uL
0012 | 0.1287631 | SL02 |  |  | 421 | Dibutylamine | CCCCNCCCC | N-butylbutan-1-amine | InChI=1S/C8H19N/c1-3-5-7-9-8-6-4-2/h9H,3-8H2,1-2H3 | 129.25 | 10 | 0.995 | 12.98995 | 13.7 | 10.54662 | 105.4662 | 3163.985 |  | 5 | Dilute mL | 5 | Dilute mL
0017 | 0.1812481 |  | SL03 |  | 513 | 3,3-Diphenylpropylamine | C1=CC=C(C=C1)C(CCN)C2=CC=CC=C2 | 3,3-diphenylpropan-1-amine | InChI=1S/C15H17N/c16-12-11-15(13-7-3-1-4-8-13)14-9-5-2-6-10-14/h1-10,15H,11-12,16H2 | 211.31 | 10 | 1 | 21.131 | 21.5 | 10.17462 | 101.7462 | 3052.387 | Dilute2 | 3000 | uM
0004 | 0.1877613 |  | SL03 |  | 513 | Octylamine | CCCCCCCCN | octan-1-amine | InChI=1S/C8H19N/c1-2-3-4-5-6-7-8-9/h2-9H2,1H3 | 129.25 | 10 | 0.99 | 13.05556 | 13.2 | 10.11064 | 101.1064 | 3033.191 |  | 1500 | stock uL | 3000 | stock uL
0006 | 0.203555 |  | SL04 |  | 421 | Octadecylamine (heat) | CCCCCCCCCCCCCCCCCCN | octadecan-1-amine | InChI=1S/C18H39N/c1-2-3-4-5-6-7-8-9-10-11-12-13-14-15-16-17-18-19/h2-19H2,1H3 | 269.58 | 10 | 0.99 | 27.2303 | 26.8 | 9.841976 | 98.41976 | 2952.593 |  | 5 | Dilute mL | 5 | Dilute mL
0009 | 0.3195544 |  | SL04 |  | 412 | Octylphosphonic acid | CCCCCCCCP(=O)(O)O | octylphosphonic acid | InChI=1S/C8H19O3P/c1-2-3-4-5-6-7-8-12(9,10)11/h2-8H2,1H3,(H2,9,10,11) | 194.21 | 10 | 1 | 19.421 | 19.4 | 9.989187 | 99.89187 | 2996.756
0018 | 0.3462897 |  | SL05 |  | 421 | 1,10-Diaminodecane | C(CCCCCN)CCCCN | decane-1,10-diamine | InChI=1S/C10H24N2/c11-9-7-5-3-1-2-4-6-8-10-12/h1-12H2 | 172.32 | 10 | 0.97 | 17.76495 | 17.6 | 9.907149 | 99.07149 | 2972.145 | PNC batch #mk014 - CPB20220519001
0014 | 0.398474 |  | SL05 |  | 413 | Tributylamine | CCCCN(CCCC)CCCC | N,N-dibutylbutan-1-amine | InChI=1S/C12H27N/c1-4-7-10-13(11-8-5-2)12-9-6-3/h4-12H2,1-3H3 | 185.36 | 10 | 1 | 18.536 | 18.9 | 10.19637 | 101.9637 | 3058.912 | PNC batch #mk015 - CPB20220523001
0003 | 0.4122639 |  | SL06 |  | 422 | Oleic acid | CCCCCCCCC=CCCCCCCCC(=O)O | (Z)-octadec-9-enoic acid | InChI=1S/C18H34O2/c1-2-3-4-5-6-7-8-9-10-11-12-13-14-15-16-17-18(19)20/h9-10H,2-8,11-17H2,1H3,(H,19,20)/b10-9- | 282.47 | 10 | 0.9 | 31.38556 | 29.6 | 9.43109 | 94.3109 | 2829.327 | excluded from dataset collection
0010 | 0.545762 |  | SL06 |  | 513 | Dodecylphosphonic acid | CCCCCCCCCCCCP(=O)(O)O | dodecylphosphonic acid | InChI=1S/C12H27O3P/c1-2-3-4-5-6-7-8-9-10-11-12-16(13,14)15/h2-12H2,1H3,(H2,13,14,15) | 250.31 | 10 | 1 | 25.031 | 25.1 | 10.02757 | 100.2757 | 3008.27
0013 | 0.5462613 |  | SL07 |  | 513 | Dioctylamine | CCCCCCCCNCCCCCCCC | N-octyloctan-1-amine | InChI=1S/C16H35N/c1-3-5-7-9-11-13-15-17-16-14-12-10-8-6-4-2/h17H,3-16H2,1-2H3 | 241.46 | 10 | 1 | 24.146 | 24.4 | 10.10519 | 101.0519 | 3031.558
0021 | 0.5643754 |  | SL07 |  | 322 | 2,2′-Bipyridyl | C1=CC=NC(=C1)C2=CC=CC=N2 | 2-pyridin-2-ylpyridine | InChI=1S/C10H8N2/c1-3-7-11-9(5-1)10-6-2-4-8-12-10/h1-8H | 156.2 | 10 | 1 | 15.62 | 15.8 | 10.11524 | 101.1524 | 3034.571
0023 | 0.6884736 |  | SL08 |  | 513 | 1,10-Phenanthroline | C1=CC2=C(C3=C(C=CC=N3)C=C2)N=C1 | 1,10-phenanthroline | InChI=1S/C12H8N2/c1-3-9-5-6-10-4-2-8-14-12(10)11(9)13-7-1/h1-8H | 180.22 | 10 | 1 | 18.022 | 17.7 | 9.821329 | 98.21329 | 2946.399
0000 | 0.7023244 |  | SL08 | SL09 | 513 | Octanoic acid (Caprylic acid) | CCCCCCCC(=O)O | octanoic acid | InChI=1S/C8H16O2/c1-2-3-4-5-6-7-8(9)10/h2-7H2,1H3,(H,9,10) | 144.21 | 10 | 0.99 | 14.56667 | 14.8 | 10.16018 | 101.6018 | 3048.055
0001 | 0.7326568 |  |  | SL09 | 412 | Dodecanoic acid (Lauric acid) | CCCCCCCCCCCC(=O)O | dodecanoic acid | InChI=1S/C12H24O2/c1-2-3-4-5-6-7-8-9-10-11-12(13)14/h2-11H2,1H3,(H,13,14) | 200.36 | 10 | 0.98 | 20.4449 | 20.5 | 10.02695 | 100.2695 | 3008.085
0020 | 0.8214356 |  |  | SL10 | 415 | 1,10-Decanedithiol | C(CCCCCS)CCCCS | decane-1,10-dithiol | InChI=1S/C10H22S2/c11-9-7-5-3-1-2-4-6-8-10-12/h11-12H,1-10H2 | 206.404 | 10 | 0.98 | 21.06163 | 22.9 | 10.87285 | 108.7285 | 3261.855
0002 | 0.8222434 |  |  | SL10 | 422 | Octadecanoic acid (Stearic acid) | CCCCCCCCCCCCCCCCCC(=O)O | octadecanoic acid | InChI=1S/C18H36O2/c1-2-3-4-5-6-7-8-9-10-11-12-13-14-15-16-17-18(19)20/h2-17H2,1H3,(H,19,20) | 284.5 | 10 | 0.985 | 28.88325 | 28.4 | 9.832689 | 98.32689 | 2949.807
0005 | 0.9476241 |  |  | SL11 | 513 | Dodecylamine | CCCCCCCCCCCCN | dodecan-1-amine | InChI=1S/C12H27N/c1-2-3-4-5-6-7-8-9-10-11-12-13/h2-13H2,1H3 | 185.36 | 10 | 1 | 18.536 | 18.4 | 9.926629 | 99.26629 | 2977.989
0022 | 0.9629309 |  |  | SL11 | 422 | 4,4’-di-tert-butyl-2,2’-dipyridyl | CC(C)(C)C1=CC(=NC=C1)C2=NC=CC(=C2)C(C)(C)C | 4-tert-butyl-2-(4-tert-butylpyridin-2-yl)pyridine | InChI=1S/C18H24N2/c1-17(2,3)13-7-9-19-15(11-13)16-12-14(8-10-20-16)18(4,5)6/h7-12H,1-6H3 | 268.4 | 10 | 0.98 | 27.38776 | 26.2 | 9.566319 | 95.66319 | 2869.896
0011 | 1.596831388427598 | need slightly polar solvent |  |  | 513 | Octadecylphosphonic acid (heat+dilute+IPA) | CCCCCCCCCCCCCCCCCCP(=O)(O)O | octadecylphosphonic acid | InChI=1S/C18H39O3P/c1-2-3-4-5-6-7-8-9-10-11-12-13-14-15-16-17-18-22(19,20)21/h2-18H2,1H3,(H2,19,20,21) | 334.47 | 10 | 1 | 16.7235 | 16.9 | 5.05277 | 101.0554 | 3031.662
0024 | 2.397575571564324 | too corrosive for Nimbus |  |  | 324 | trifluoroacetic acid |  |  |  | 206.404 | 10 | 0.99 | 20.84889 |  | 0 | 0 | 0
0016 | 3.0501930485473201 | insoluble |  |  | 421 | DL-Phenylalanine | C1=CC=C(C=C1)CC(C(=O)O)N | 2-amino-3-phenylpropanoic acid | InChI=1S/C9H11NO2/c10-8(9(11)12)6-7-4-2-1-3-5-7/h1-5,8H,6,10H2,(H,11,12) | 165.19 | 10 | 0.99 | 16.68586 |  | 0 | 0 | 0
0019 | 3.461894002200987 | insoluble |  |  | 421 | 1,10-Decyldiphosphonic acid | C(CCCCCP(=O)(O)O)CCCCP(=O)(O)O | 10-phosphonodecylphosphonic acid | InChI=1S/C10H24O6P2/c11-17(12,13)9-7-5-3-1-2-4-6-8-10-18(14,15)16/h1-10H2,(H2,11,12,13)(H2,14,15,16) | 302.24 | 10 | 0.97 | 31.15876 |  | 0 | 0 | 0