## LS001_ExpNote
Single ligand system, 5 different sample ligands
2022_0304_Stock solutions | [8 empty] | Solvent
| Name | CAS | Molecular Formula | InChI | InChI Key | Canonical SMILES | ChemSpider ID | Molecular Weight | ml | mg | M
L1 | 2,2′-Bipyridyl | 366-18-7 | C10H8N2 | InChI=1S/C10H8N2/c1-3-7-11-9(5-1)10-6-2-4-8-12-10/h1-8H | ROFVEXUMMXZLPA-UHFFFAOYSA-N | C1=CC=NC(=C1)C2=CC=CC=N2 | 13867714 | 156.2 | 30 | 234.3 | 0.05
L2 | Lauric acid (dodecanoic acid) | 143-07-7 | C12H24O2 | InChI=1S/C12H24O2/c1-2-3-4-5-6-7-8-9-10-11-12(13)14/h2-11H2,1H3,(H,13,14) | POULHZVOKOAJMA-UHFFFAOYSA-N | CCCCCCCCCCCC(=O)O | 3756 | 200.36 | 30 | 300.4 | 0.04997671
L3 | Tributylamine | 102-82-9 | C12H27N | InChI=1S/C12H27N/c1-4-7-10-13(11-8-5-2)12-9-6-3/h4-12H2,1-3H3 | IMFACGCPASFAPR-UHFFFAOYSA-N | CCCCN(CCCC)CCCC | 7340 | 185.36 | 30 | 277.8 | 0.04995684
L4 | Octylphosphonic acid | 4724-48-5 | C8H19O3P | InChI=1S/C8H19O3P/c1-2-3-4-5-6-7-8-12(9,10)11/h2-8H2,1H3,(H2,9,10,11) | NJGCRMAPOWGWMW-UHFFFAOYSA-N | CCCCCCCCP(=O)(O)O | 70817 | 194.21 | 30 | 293.5 | 0.05037502
L5 | Octadecanethiol | 2885-00-9 | C18H38S | InChI=1S/C18H38S/c1-2-3-4-5-6-7-8-9-10-11-12-13-14-15-16-17-18-19/h19H,2-18H2,1H3 | QJAOYSPHSNGHNC-UHFFFAOYSA-N | CCCCCCCCCCCCCCCCCCS | 16913 | 286.57 | 30 | 429.8 | 0.0499936
Experimental details: | Changing parameter: indentity of ligand and concentration of the ligand
1. Ligand stock solutions were prepared (L1-L5) by dissolving x.xxx mg of ligand in 30 ml of solvent on stir plate, stir for ~2 h at room temperature
2. large batch of nanocrystal solution was prepared from batch#MK003, and used throughout each plate run (diluted concentration of NC solution is same throughout 5 ligand runs)
3. Different volumns of reagent1 (solvent) and reagent2 (ligand solution) are added and mixed for 10 min
4. Reagent6 (NC) is added and mixed for 10 min
4. Abs/PL spectra collected (figure of merit=relative peak integral area)
Each ligand were ran separately as shown in robot input. 44 reactions were tested. 44 rxns + 2 reference + 2 blanks
Reference: B6, B12, D6, D12. 0 ul of ligand solution added. Only Reagent1+reagent6
Blanks: F6, F12, H6, H12. only solvent added for spectra blank control
robotinput shows varied volumn of reagent1 and reagent2. reagent6 volumne is fixed (NC concentration)
Vial Site
Reagent1 (ul) | m-xylene | solvent, neat
Reagent2 (ul) | Ligand stock solution | 0.05 M of L1 through L5 listed above dissolved in solvent
Reagent3 (ul)
Reagent4 (ul)
Reagent5 (ul)
Reagent6 (ul) | CsPbBr3 nanocrystal solution | diluted with solvent. Fixed concentration (same batch of dilute, from same synthesis batch (MK003))
Reagent7 (ul)
Reagent8 (ul)
Reagent9 (ul)
Labware ID:
Reaction Parameters
Temperature (C): | 25
Stir Rate (rpm): | 750
Mixing time1 (s): | 600
Mixing time2 (s): | 600
PL spectra result
LigandRunName_PL_peakResult
e.g. MK003L1_PL_frc | relative peak integral area in fraction

## LS001_PLfrc_MK003
Layout | MK003L1_PL_frc | MK003L2_PL_frc | MK003L3_PL_frc | MK003L4_PL_frc | MK003L5_PL_frc
A01 | 0.29460582 |  | 0.013863025 |  | 0.89498514
A02 | 0.85240072 |  | 0.59755844 |  | 1.1559242
A03 | 0.25807646 |  | 0.061452515 |  | 0.97717071
A04 | 0.7176941 |  | 0.22801572 |  | 1.1021992
A05 | 0.41286308 |  |  |  | 1.080968
A06 | 0.55764669 |  | 0.053107113 |  | 0.96339703
A07 |  | 0.88576663 |  | 0.0043520988
A08 |  | 1.462567
A09 |  | 0.93477225 |  | 0.0074406853
A10 |  | 1.2926084 |  | 0.01214376
A11 |  | 0.91278082 |  | 0.011301418
A12 |  | 1.054232 |  | 0.025200056
B01 | 0.52563721 |  | 0.29422718 |  | 0.87086219
B02 | 0.37433314 |  | 0.18035726 |  | 0.93447989
B03 | 0.68790752 |  | 0.55203807 |  | 0.87976563
B04 | 0.32654119 |  | 0.13014691 |  | 0.88045049
B05 | 0.5615738 |  | 0.1821505 |  | 0.98911804
B06 | 0.94168645 |  | 1.0200014 |  | 0.96781069
B07 |  | 1.1196634 |  | 0.037273619
B08 |  | 0.92024708 |  | 0.019093079
B09 |  | 1.2038281 |  | -0.00021058542
B10 |  | 0.90545034 |  | 0.028709814
B11 |  | 1.1544152 |  | 0.037133232
B12 |  | 0.97400391 |  | 0.96216482
C01 | 0.8840397 |  | 0.90895921 |  | 0.89643103
C02 | 0.2574096 |  | 0.06738396 |  | 0.95593941
C03 | 0.4365738 |  | 0.062073246 |  | 1.0346245
C04 | 0.62996441 |  | 0.25884545 |  | 0.88889736
C05 | 0.73125368 |  | 0.42630526 |  | 0.88395101
C06 | 0.54030824 |  | 0.016208014 |  | 0.85092461
C07 |  | 0.89092511 |  | 0.92889231
C08 |  | 0.83906877 |  | 0.004422294
C09 |  | 0.93830174 |  | 0.0084936125
C10 |  | 1.1472205 |  | 0.055664748
C11 |  | 1.2950519 |  | 0.010248491
C12 |  | 0.96694493 |  | 0.041906498
D01 | 0.53467697 |  | 0.28519207 |  | 0.71836239
D02 | 0.42471844 |  | 0.1352507 |  | 0.83174795
D03 | 0.91508597 |  | 0.50789708 |  | 0.80937523
D04 | 0.47043568 |  | 0.037519827 |  | 0.86264366
D05 | 0.57550383 |  | 0.15980412 |  | 0.95228672
D06 | 1.0583136 |  | 0.97999865 |  | 1.0321894
D07 |  | 0.94223851 |  | 0.011722589
D08 |  | 0.81436229 |  | 0.0077916607
D09 |  | 1.1631032 |  | 0.044995088
D10 |  | 0.90259963 |  | 0.017689176
D11 |  | 1.0826037 |  | 0.037975572
D12 |  | 1.0259961 |  | 1.0378352
E01 | 0.4702875 |  | 0.1981516 |  | 0.9073891
E02 | 0.80490518 |  | 0.45879027 |  | 1.1298988
E03 | 0.35388264 |  | 0.02000138 |  | 0.97153944
E04 | 0.70909899 |  | 0.2069798 |  | 0.99505365
E05 | 0.27193242 |  | 0.014138906 |  | 0.94033939
E06 | 0.52222884 |  | 0.0086212838 |  | 0.90327984
E07 |  | 0.90422863 |  | 0.011301418
E08 |  | 1.4185841 |  | 0.0056858067
E09 |  | 0.81571978 |  | 0.0064579532
E10 |  | 1.0603408 |  | 0.038396742
E11 |  | 0.89988464 |  | 0.013407272
E12 |  | 0.93287176 |  | 0.025621228
F01 | 0.45198578 |  | 0.075177595 |  | 0.67658472
F02 | 0.31387079 |  | 0.038761295 |  | 0.71775359
F03 | 1.1360403 |  | 0.85785228 |  | 1.0335591
F04 | 0.42701542 |  | 0.063659564 |  | 0.96096188
F05 | 0.43353587 |  | 0.10655908 |  | 1.1248764
F06 |  |  |  |  | 0.0011414656
F07 |  | 0.89567637 |  | 0.001474098
F08 |  | 0.77350163 |  | 0.0049838549
F09 |  | 1.4561189 |  | 0.12810613
F10 |  | 0.85780221 |  | 0.017548786
F11 |  | 1.0073984 |  | 0.038817912
F12 |  | 0.00013574968
G01 | 0.26652342 |  | 0.09062694 |  | 0.86987293
G02 | 0.68049794 |  | 0.32995379 |  | 0.97328973
G03 | 0.3192057 |  | 0.031519417 |  | 0.88060272
G04 | 0.46613812 |  | 0.098351613 |  | 0.81926793
G05 | 0.3846325 |  | 0.0082764328 |  | 0.88455975
G06 | 0.44576171 |  | 0.011311125 |  | 0.70694774
G07 |  | 0.82454354
G08 |  | 0.99165142 |  | 0.024357714
G09 |  | 0.84124076 |  | 0.0086340029
G10 |  | 0.95214826 |  | 0.041204549
G11 |  | 0.86119598 |  | 0.021479713
G12 |  | 0.8869884 |  | 0.045135476
H01 | 0.2891227 |  | 0.077315673 |  | 0.846587
H02 | 0.97510374 |  | 0.675219 |  | 0.86173046
H03 | 0.8112033 |  | 0.6807366 |  | 0.79217714
H04 | 0.3282454 |  | 0.031657357 |  | 0.7381478
H05 | 0.61395967 |  | 0.078626111 |  | 0.98211706
H06 |  |  |  |  | -0.0011414656
H07 |  | 0.79875112 |  | 0.0064579532
H08 |  | 1.3268852 |  | 0.17471571
H09 |  | 1.2235118 |  | 0.23803173
H10 |  | 0.67182517 |  | 0.029692546
H11 |  | 0.90205663 |  | 0.03264074
H12 |  | -0.00067874842

## LS001_L1_robotinput
Vial Site | Reagent1 (ul) | Reagent2 (ul) | Reagent3 (ul) | Reagent4 (ul) | Reagent5 (ul) | Reagent6 (ul) | Reagent7 (ul) | Reagent8 (ul) | Reagent9 (ul) | Labware ID: | Reaction Parameters | Parameter Values | Reagents | Reagent identity | Liquid Class | Reagent Temperature
A1 | 0 | 450 | 0 | 0 | 0 | 50 | 0 | 0 | 0 | Symyx_96_well_0003 | Temperature (C): | 25 | Reagent1 | 1 | HighVolume_EtOH_DispenseJet_Empty | 45
C1 | 450 | 0 | 0 | 0 | 0 | 50 | 0 | 0 | 0 | Symyx_96_well_0003 | Stir Rate (rpm): | 750 | Reagent2 | 2 | HighVolume_EtOH_DispenseJet_Empty | 45
E1 | 227 | 223 | 0 | 0 | 0 | 50 | 0 | 0 | 0 | Symyx_96_well_0003 | Mixing time1 (s): | 600 | Reagent3 | 3 | Tip_50ul_EtOH_DispenseJet_Empty | 45
G1 | 114 | 336 | 0 | 0 | 0 | 50 | 0 | 0 | 0 | Symyx_96_well_0003 | Mixing time2 (s): | 600 | Reagent4 | 4 | Tip_50ul_EtOH_DispenseJet_Empty | 45
B1 | 336 | 114 | 0 | 0 | 0 | 50 | 0 | 0 | 0 | Symyx_96_well_0003 | Reaction time (s): | 60 | Reagent5 | 5 | Tip_50ul_EtOH_DispenseJet_Empty | 45
D1 | 282 | 168 | 0 | 0 | 0 | 50 | 0 | 0 | 0 | Symyx_96_well_0003 | Preheat Temperature (C): | 80 | Reagent6 | 6 | Tip_50ul_EtOH_DispenseJet_Empty | 45
F1 | 173 | 277 | 0 | 0 | 0 | 50 | 0 | 0 | 0 | Symyx_96_well_0003 |  |  | Reagent7 | 7 | Tip_50ul_EtOH_DispenseJet_Empty | 45
H1 | 59 | 391 | 0 | 0 | 0 | 50 | 0 | 0 | 0 | Symyx_96_well_0003 |  |  | Reagent8 | 8 | Tip_50ul_EtOH_DispenseJet_Empty | 45
A2 | 395 | 55 | 0 | 0 | 0 | 50 | 0 | 0 | 0 | Symyx_96_well_0003 |  |  | Reagent9 | 9 | Tip_50ul_EtOH_DispenseJet_Empty | 45
C2 | 32 | 418 | 0 | 0 | 0 | 50 | 0 | 0 | 0 | Symyx_96_well_0003
E2 | 368 | 82 | 0 | 0 | 0 | 50 | 0 | 0 | 0 | Symyx_96_well_0003
G2 | 309 | 141 | 0 | 0 | 0 | 50 | 0 | 0 | 0 | Symyx_96_well_0003
B2 | 255 | 195 | 0 | 0 | 0 | 50 | 0 | 0 | 0 | Symyx_96_well_0003
D2 | 200 | 250 | 0 | 0 | 0 | 50 | 0 | 0 | 0 | Symyx_96_well_0003
F2 | 145 | 305 | 0 | 0 | 0 | 50 | 0 | 0 | 0 | Symyx_96_well_0003
H2 | 423 | 27 | 0 | 0 | 0 | 50 | 0 | 0 | 0 | Symyx_96_well_0003
A3 | 86 | 364 | 0 | 0 | 0 | 50 | 0 | 0 | 0 | Symyx_96_well_0003
C3 | 132 | 318 | 0 | 0 | 0 | 50 | 0 | 0 | 0 | Symyx_96_well_0003
E3 | 45 | 405 | 0 | 0 | 0 | 50 | 0 | 0 | 0 | Symyx_96_well_0003
G3 | 14 | 436 | 0 | 0 | 0 | 50 | 0 | 0 | 0 | Symyx_96_well_0003
B3 | 382 | 68 | 0 | 0 | 0 | 50 | 0 | 0 | 0 | Symyx_96_well_0003
D3 | 355 | 95 | 0 | 0 | 0 | 50 | 0 | 0 | 0 | Symyx_96_well_0003
F3 | 436 | 14 | 0 | 0 | 0 | 50 | 0 | 0 | 0 | Symyx_96_well_0003
H3 | 409 | 41 | 0 | 0 | 0 | 50 | 0 | 0 | 0 | Symyx_96_well_0003
A4 | 323 | 127 | 0 | 0 | 0 | 50 | 0 | 0 | 0 | Symyx_96_well_0003
C4 | 295 | 155 | 0 | 0 | 0 | 50 | 0 | 0 | 0 | Symyx_96_well_0003
E4 | 268 | 182 | 0 | 0 | 0 | 50 | 0 | 0 | 0 | Symyx_96_well_0003
G4 | 241 | 209 | 0 | 0 | 0 | 50 | 0 | 0 | 0 | Symyx_96_well_0003
B4 | 214 | 236 | 0 | 0 | 0 | 50 | 0 | 0 | 0 | Symyx_96_well_0003
D4 | 186 | 264 | 0 | 0 | 0 | 50 | 0 | 0 | 0 | Symyx_96_well_0003
F4 | 159 | 291 | 0 | 0 | 0 | 50 | 0 | 0 | 0 | Symyx_96_well_0003
H4 | 100 | 350 | 0 | 0 | 0 | 50 | 0 | 0 | 0 | Symyx_96_well_0003
A5 | 73 | 377 | 0 | 0 | 0 | 50 | 0 | 0 | 0 | Symyx_96_well_0003
C5 | 345 | 105 | 0 | 0 | 0 | 50 | 0 | 0 | 0 | Symyx_96_well_0003
E5 | 123 | 327 | 0 | 0 | 0 | 50 | 0 | 0 | 0 | Symyx_96_well_0003
G5 | 23 | 427 | 0 | 0 | 0 | 50 | 0 | 0 | 0 | Symyx_96_well_0003
B5 | 273 | 177 | 0 | 0 | 0 | 50 | 0 | 0 | 0 | Symyx_96_well_0003
D5 | 245 | 205 | 0 | 0 | 0 | 50 | 0 | 0 | 0 | Symyx_96_well_0003
F5 | 232 | 218 | 0 | 0 | 0 | 50 | 0 | 0 | 0 | Symyx_96_well_0003
H5 | 195 | 255 | 0 | 0 | 0 | 50 | 0 | 0 | 0 | Symyx_96_well_0003
A6 | 182 | 268 | 0 | 0 | 0 | 50 | 0 | 0 | 0 | Symyx_96_well_0003
C6 | 141 | 309 | 0 | 0 | 0 | 50 | 0 | 0 | 0 | Symyx_96_well_0003
E6 | 109 | 341 | 0 | 0 | 0 | 50 | 0 | 0 | 0 | Symyx_96_well_0003
G6 | 95 | 355 | 0 | 0 | 0 | 50 | 0 | 0 | 0 | Symyx_96_well_0003
B6 | 450 | 0 | 0 | 0 | 0 | 50 | 0 | 0 | 0 | Symyx_96_well_0003
D6 | 450 | 0 | 0 | 0 | 0 | 50 | 0 | 0 | 0 | Symyx_96_well_0003
F6 | 500 | 0 | 0 | 0 | 0 | 0 | 0 | 0 | 0 | Symyx_96_well_0003
H6 | 500 | 0 | 0 | 0 | 0 | 0 | 0 | 0 | 0 | Symyx_96_well_0003
A7 | 0 | 0 | 0 | 0 | 0 | 0 | 0 | 0 | 0 | Symyx_96_well_0003
C7 | 0 | 0 | 0 | 0 | 0 | 0 | 0 | 0 | 0 | Symyx_96_well_0003
E7 | 0 | 0 | 0 | 0 | 0 | 0 | 0 | 0 | 0 | Symyx_96_well_0003
G7 | 0 | 0 | 0 | 0 | 0 | 0 | 0 | 0 | 0 | Symyx_96_well_0003
B7 | 0 | 0 | 0 | 0 | 0 | 0 | 0 | 0 | 0 | Symyx_96_well_0003
D7 | 0 | 0 | 0 | 0 | 0 | 0 | 0 | 0 | 0 | Symyx_96_well_0003
F7 | 0 | 0 | 0 | 0 | 0 | 0 | 0 | 0 | 0 | Symyx_96_well_0003
H7 | 0 | 0 | 0 | 0 | 0 | 0 | 0 | 0 | 0 | Symyx_96_well_0003
A8 | 0 | 0 | 0 | 0 | 0 | 0 | 0 | 0 | 0 | Symyx_96_well_0003
C8 | 0 | 0 | 0 | 0 | 0 | 0 | 0 | 0 | 0 | Symyx_96_well_0003
E8 | 0 | 0 | 0 | 0 | 0 | 0 | 0 | 0 | 0 | Symyx_96_well_0003
G8 | 0 | 0 | 0 | 0 | 0 | 0 | 0 | 0 | 0 | Symyx_96_well_0003
B8 | 0 | 0 | 0 | 0 | 0 | 0 | 0 | 0 | 0 | Symyx_96_well_0003
D8 | 0 | 0 | 0 | 0 | 0 | 0 | 0 | 0 | 0 | Symyx_96_well_0003
F8 | 0 | 0 | 0 | 0 | 0 | 0 | 0 | 0 | 0 | Symyx_96_well_0003
H8 | 0 | 0 | 0 | 0 | 0 | 0 | 0 | 0 | 0 | Symyx_96_well_0003
A9 | 0 | 0 | 0 | 0 | 0 | 0 | 0 | 0 | 0 | Symyx_96_well_0003
C9 | 0 | 0 | 0 | 0 | 0 | 0 | 0 | 0 | 0 | Symyx_96_well_0003
E9 | 0 | 0 | 0 | 0 | 0 | 0 | 0 | 0 | 0 | Symyx_96_well_0003
G9 | 0 | 0 | 0 | 0 | 0 | 0 | 0 | 0 | 0 | Symyx_96_well_0003
B9 | 0 | 0 | 0 | 0 | 0 | 0 | 0 | 0 | 0 | Symyx_96_well_0003
D9 | 0 | 0 | 0 | 0 | 0 | 0 | 0 | 0 | 0 | Symyx_96_well_0003
F9 | 0 | 0 | 0 | 0 | 0 | 0 | 0 | 0 | 0 | Symyx_96_well_0003
H9 | 0 | 0 | 0 | 0 | 0 | 0 | 0 | 0 | 0 | Symyx_96_well_0003
A10 | 0 | 0 | 0 | 0 | 0 | 0 | 0 | 0 | 0 | Symyx_96_well_0003
C10 | 0 | 0 | 0 | 0 | 0 | 0 | 0 | 0 | 0 | Symyx_96_well_0003
E10 | 0 | 0 | 0 | 0 | 0 | 0 | 0 | 0 | 0 | Symyx_96_well_0003
G10 | 0 | 0 | 0 | 0 | 0 | 0 | 0 | 0 | 0 | Symyx_96_well_0003
B10 | 0 | 0 | 0 | 0 | 0 | 0 | 0 | 0 | 0 | Symyx_96_well_0003
D10 | 0 | 0 | 0 | 0 | 0 | 0 | 0 | 0 | 0 | Symyx_96_well_0003
F10 | 0 | 0 | 0 | 0 | 0 | 0 | 0 | 0 | 0 | Symyx_96_well_0003
H10 | 0 | 0 | 0 | 0 | 0 | 0 | 0 | 0 | 0 | Symyx_96_well_0003
A11 | 0 | 0 | 0 | 0 | 0 | 0 | 0 | 0 | 0 | Symyx_96_well_0003
C11 | 0 | 0 | 0 | 0 | 0 | 0 | 0 | 0 | 0 | Symyx_96_well_0003
E11 | 0 | 0 | 0 | 0 | 0 | 0 | 0 | 0 | 0 | Symyx_96_well_0003
G11 | 0 | 0 | 0 | 0 | 0 | 0 | 0 | 0 | 0 | Symyx_96_well_0003
B11 | 0 | 0 | 0 | 0 | 0 | 0 | 0 | 0 | 0 | Symyx_96_well_0003
D11 | 0 | 0 | 0 | 0 | 0 | 0 | 0 | 0 | 0 | Symyx_96_well_0003
F11 | 0 | 0 | 0 | 0 | 0 | 0 | 0 | 0 | 0 | Symyx_96_well_0003
H11 | 0 | 0 | 0 | 0 | 0 | 0 | 0 | 0 | 0 | Symyx_96_well_0003
A12 | 0 | 0 | 0 | 0 | 0 | 0 | 0 | 0 | 0 | Symyx_96_well_0003
C12 | 0 | 0 | 0 | 0 | 0 | 0 | 0 | 0 | 0 | Symyx_96_well_0003
E12 | 0 | 0 | 0 | 0 | 0 | 0 | 0 | 0 | 0 | Symyx_96_well_0003
G12 | 0 | 0 | 0 | 0 | 0 | 0 | 0 | 0 | 0 | Symyx_96_well_0003
B12 | 0 | 0 | 0 | 0 | 0 | 0 | 0 | 0 | 0 | Symyx_96_well_0003
D12 | 0 | 0 | 0 | 0 | 0 | 0 | 0 | 0 | 0 | Symyx_96_well_0003
F12 | 0 | 0 | 0 | 0 | 0 | 0 | 0 | 0 | 0 | Symyx_96_well_0003
H12 | 0 | 0 | 0 | 0 | 0 | 0 | 0 | 0 | 0 | Symyx_96_well_0003

## LS001_L2_robotinput
Vial Site | Reagent1 (ul) | Reagent2 (ul) | Reagent3 (ul) | Reagent4 (ul) | Reagent5 (ul) | Reagent6 (ul) | Reagent7 (ul) | Reagent8 (ul) | Reagent9 (ul) | Labware ID: | Reaction Parameters | Parameter Values | Reagents | Reagent identity | Liquid Class | Reagent Temperature
A1 | 0 | 0 | 0 | 0 | 0 | 0 | 0 | 0 | 0 | Symyx_96_well_0003 | Temperature (C): | 25 | Reagent1 | 1 | HighVolume_EtOH_DispenseJet_Empty | 45
C1 | 0 | 0 | 0 | 0 | 0 | 0 | 0 | 0 | 0 | Symyx_96_well_0003 | Stir Rate (rpm): | 750 | Reagent2 | 2 | HighVolume_EtOH_DispenseJet_Empty | 45
E1 | 0 | 0 | 0 | 0 | 0 | 0 | 0 | 0 | 0 | Symyx_96_well_0003 | Mixing time1 (s): | 600 | Reagent3 | 3 | Tip_50ul_EtOH_DispenseJet_Empty | 45
G1 | 0 | 0 | 0 | 0 | 0 | 0 | 0 | 0 | 0 | Symyx_96_well_0003 | Mixing time2 (s): | 600 | Reagent4 | 4 | Tip_50ul_EtOH_DispenseJet_Empty | 45
B1 | 0 | 0 | 0 | 0 | 0 | 0 | 0 | 0 | 0 | Symyx_96_well_0003 | Reaction time (s): | 60 | Reagent5 | 5 | Tip_50ul_EtOH_DispenseJet_Empty | 45
D1 | 0 | 0 | 0 | 0 | 0 | 0 | 0 | 0 | 0 | Symyx_96_well_0003 | Preheat Temperature (C): | 80 | Reagent6 | 6 | Tip_50ul_EtOH_DispenseJet_Empty | 45
F1 | 0 | 0 | 0 | 0 | 0 | 0 | 0 | 0 | 0 | Symyx_96_well_0003 |  |  | Reagent7 | 7 | Tip_50ul_EtOH_DispenseJet_Empty | 45
H1 | 0 | 0 | 0 | 0 | 0 | 0 | 0 | 0 | 0 | Symyx_96_well_0003 |  |  | Reagent8 | 8 | Tip_50ul_EtOH_DispenseJet_Empty | 45
A2 | 0 | 0 | 0 | 0 | 0 | 0 | 0 | 0 | 0 | Symyx_96_well_0003 |  |  | Reagent9 | 9 | Tip_50ul_EtOH_DispenseJet_Empty | 45
C2 | 0 | 0 | 0 | 0 | 0 | 0 | 0 | 0 | 0 | Symyx_96_well_0003
E2 | 0 | 0 | 0 | 0 | 0 | 0 | 0 | 0 | 0 | Symyx_96_well_0003
G2 | 0 | 0 | 0 | 0 | 0 | 0 | 0 | 0 | 0 | Symyx_96_well_0003
B2 | 0 | 0 | 0 | 0 | 0 | 0 | 0 | 0 | 0 | Symyx_96_well_0003
D2 | 0 | 0 | 0 | 0 | 0 | 0 | 0 | 0 | 0 | Symyx_96_well_0003
F2 | 0 | 0 | 0 | 0 | 0 | 0 | 0 | 0 | 0 | Symyx_96_well_0003
H2 | 0 | 0 | 0 | 0 | 0 | 0 | 0 | 0 | 0 | Symyx_96_well_0003
A3 | 0 | 0 | 0 | 0 | 0 | 0 | 0 | 0 | 0 | Symyx_96_well_0003
C3 | 0 | 0 | 0 | 0 | 0 | 0 | 0 | 0 | 0 | Symyx_96_well_0003
E3 | 0 | 0 | 0 | 0 | 0 | 0 | 0 | 0 | 0 | Symyx_96_well_0003
G3 | 0 | 0 | 0 | 0 | 0 | 0 | 0 | 0 | 0 | Symyx_96_well_0003
B3 | 0 | 0 | 0 | 0 | 0 | 0 | 0 | 0 | 0 | Symyx_96_well_0003
D3 | 0 | 0 | 0 | 0 | 0 | 0 | 0 | 0 | 0 | Symyx_96_well_0003
F3 | 0 | 0 | 0 | 0 | 0 | 0 | 0 | 0 | 0 | Symyx_96_well_0003
H3 | 0 | 0 | 0 | 0 | 0 | 0 | 0 | 0 | 0 | Symyx_96_well_0003
A4 | 0 | 0 | 0 | 0 | 0 | 0 | 0 | 0 | 0 | Symyx_96_well_0003
C4 | 0 | 0 | 0 | 0 | 0 | 0 | 0 | 0 | 0 | Symyx_96_well_0003
E4 | 0 | 0 | 0 | 0 | 0 | 0 | 0 | 0 | 0 | Symyx_96_well_0003
G4 | 0 | 0 | 0 | 0 | 0 | 0 | 0 | 0 | 0 | Symyx_96_well_0003
B4 | 0 | 0 | 0 | 0 | 0 | 0 | 0 | 0 | 0 | Symyx_96_well_0003
D4 | 0 | 0 | 0 | 0 | 0 | 0 | 0 | 0 | 0 | Symyx_96_well_0003
F4 | 0 | 0 | 0 | 0 | 0 | 0 | 0 | 0 | 0 | Symyx_96_well_0003
H4 | 0 | 0 | 0 | 0 | 0 | 0 | 0 | 0 | 0 | Symyx_96_well_0003
A5 | 0 | 0 | 0 | 0 | 0 | 0 | 0 | 0 | 0 | Symyx_96_well_0003
C5 | 0 | 0 | 0 | 0 | 0 | 0 | 0 | 0 | 0 | Symyx_96_well_0003
E5 | 0 | 0 | 0 | 0 | 0 | 0 | 0 | 0 | 0 | Symyx_96_well_0003
G5 | 0 | 0 | 0 | 0 | 0 | 0 | 0 | 0 | 0 | Symyx_96_well_0003
B5 | 0 | 0 | 0 | 0 | 0 | 0 | 0 | 0 | 0 | Symyx_96_well_0003
D5 | 0 | 0 | 0 | 0 | 0 | 0 | 0 | 0 | 0 | Symyx_96_well_0003
F5 | 0 | 0 | 0 | 0 | 0 | 0 | 0 | 0 | 0 | Symyx_96_well_0003
H5 | 0 | 0 | 0 | 0 | 0 | 0 | 0 | 0 | 0 | Symyx_96_well_0003
A6 | 0 | 0 | 0 | 0 | 0 | 0 | 0 | 0 | 0 | Symyx_96_well_0003
C6 | 0 | 0 | 0 | 0 | 0 | 0 | 0 | 0 | 0 | Symyx_96_well_0003
E6 | 0 | 0 | 0 | 0 | 0 | 0 | 0 | 0 | 0 | Symyx_96_well_0003
G6 | 0 | 0 | 0 | 0 | 0 | 0 | 0 | 0 | 0 | Symyx_96_well_0003
B6 | 0 | 0 | 0 | 0 | 0 | 0 | 0 | 0 | 0 | Symyx_96_well_0003
D6 | 0 | 0 | 0 | 0 | 0 | 0 | 0 | 0 | 0 | Symyx_96_well_0003
F6 | 0 | 0 | 0 | 0 | 0 | 0 | 0 | 0 | 0 | Symyx_96_well_0003
H6 | 0 | 0 | 0 | 0 | 0 | 0 | 0 | 0 | 0 | Symyx_96_well_0003
A7 | 0 | 450 | 0 | 0 | 0 | 50 | 0 | 0 | 0 | Symyx_96_well_0003
C7 | 450 | 0 | 0 | 0 | 0 | 50 | 0 | 0 | 0 | Symyx_96_well_0003
E7 | 227 | 223 | 0 | 0 | 0 | 50 | 0 | 0 | 0 | Symyx_96_well_0003
G7 | 114 | 336 | 0 | 0 | 0 | 50 | 0 | 0 | 0 | Symyx_96_well_0003
B7 | 336 | 114 | 0 | 0 | 0 | 50 | 0 | 0 | 0 | Symyx_96_well_0003
D7 | 282 | 168 | 0 | 0 | 0 | 50 | 0 | 0 | 0 | Symyx_96_well_0003
F7 | 173 | 277 | 0 | 0 | 0 | 50 | 0 | 0 | 0 | Symyx_96_well_0003
H7 | 59 | 391 | 0 | 0 | 0 | 50 | 0 | 0 | 0 | Symyx_96_well_0003
A8 | 395 | 55 | 0 | 0 | 0 | 50 | 0 | 0 | 0 | Symyx_96_well_0003
C8 | 32 | 418 | 0 | 0 | 0 | 50 | 0 | 0 | 0 | Symyx_96_well_0003
E8 | 368 | 82 | 0 | 0 | 0 | 50 | 0 | 0 | 0 | Symyx_96_well_0003
G8 | 309 | 141 | 0 | 0 | 0 | 50 | 0 | 0 | 0 | Symyx_96_well_0003
B8 | 255 | 195 | 0 | 0 | 0 | 50 | 0 | 0 | 0 | Symyx_96_well_0003
D8 | 200 | 250 | 0 | 0 | 0 | 50 | 0 | 0 | 0 | Symyx_96_well_0003
F8 | 145 | 305 | 0 | 0 | 0 | 50 | 0 | 0 | 0 | Symyx_96_well_0003
H8 | 423 | 27 | 0 | 0 | 0 | 50 | 0 | 0 | 0 | Symyx_96_well_0003
A9 | 86 | 364 | 0 | 0 | 0 | 50 | 0 | 0 | 0 | Symyx_96_well_0003
C9 | 132 | 318 | 0 | 0 | 0 | 50 | 0 | 0 | 0 | Symyx_96_well_0003
E9 | 45 | 405 | 0 | 0 | 0 | 50 | 0 | 0 | 0 | Symyx_96_well_0003
G9 | 14 | 436 | 0 | 0 | 0 | 50 | 0 | 0 | 0 | Symyx_96_well_0003
B9 | 382 | 68 | 0 | 0 | 0 | 50 | 0 | 0 | 0 | Symyx_96_well_0003
D9 | 355 | 95 | 0 | 0 | 0 | 50 | 0 | 0 | 0 | Symyx_96_well_0003
F9 | 436 | 14 | 0 | 0 | 0 | 50 | 0 | 0 | 0 | Symyx_96_well_0003
H9 | 409 | 41 | 0 | 0 | 0 | 50 | 0 | 0 | 0 | Symyx_96_well_0003
A10 | 323 | 127 | 0 | 0 | 0 | 50 | 0 | 0 | 0 | Symyx_96_well_0003
C10 | 295 | 155 | 0 | 0 | 0 | 50 | 0 | 0 | 0 | Symyx_96_well_0003
E10 | 268 | 182 | 0 | 0 | 0 | 50 | 0 | 0 | 0 | Symyx_96_well_0003
G10 | 241 | 209 | 0 | 0 | 0 | 50 | 0 | 0 | 0 | Symyx_96_well_0003
B10 | 214 | 236 | 0 | 0 | 0 | 50 | 0 | 0 | 0 | Symyx_96_well_0003
D10 | 186 | 264 | 0 | 0 | 0 | 50 | 0 | 0 | 0 | Symyx_96_well_0003
F10 | 159 | 291 | 0 | 0 | 0 | 50 | 0 | 0 | 0 | Symyx_96_well_0003
H10 | 100 | 350 | 0 | 0 | 0 | 50 | 0 | 0 | 0 | Symyx_96_well_0003
A11 | 73 | 377 | 0 | 0 | 0 | 50 | 0 | 0 | 0 | Symyx_96_well_0003
C11 | 345 | 105 | 0 | 0 | 0 | 50 | 0 | 0 | 0 | Symyx_96_well_0003
E11 | 123 | 327 | 0 | 0 | 0 | 50 | 0 | 0 | 0 | Symyx_96_well_0003
G11 | 23 | 427 | 0 | 0 | 0 | 50 | 0 | 0 | 0 | Symyx_96_well_0003
B11 | 273 | 177 | 0 | 0 | 0 | 50 | 0 | 0 | 0 | Symyx_96_well_0003
D11 | 245 | 205 | 0 | 0 | 0 | 50 | 0 | 0 | 0 | Symyx_96_well_0003
F11 | 232 | 218 | 0 | 0 | 0 | 50 | 0 | 0 | 0 | Symyx_96_well_0003
H11 | 195 | 255 | 0 | 0 | 0 | 50 | 0 | 0 | 0 | Symyx_96_well_0003
A12 | 182 | 268 | 0 | 0 | 0 | 50 | 0 | 0 | 0 | Symyx_96_well_0003
C12 | 141 | 309 | 0 | 0 | 0 | 50 | 0 | 0 | 0 | Symyx_96_well_0003
E12 | 109 | 341 | 0 | 0 | 0 | 50 | 0 | 0 | 0 | Symyx_96_well_0003
G12 | 95 | 355 | 0 | 0 | 0 | 50 | 0 | 0 | 0 | Symyx_96_well_0003
B12 | 450 | 0 | 0 | 0 | 0 | 50 | 0 | 0 | 0 | Symyx_96_well_0003
D12 | 450 | 0 | 0 | 0 | 0 | 50 | 0 | 0 | 0 | Symyx_96_well_0003
F12 | 500 | 0 | 0 | 0 | 0 | 0 | 0 | 0 | 0 | Symyx_96_well_0003
H12 | 500 | 0 | 0 | 0 | 0 | 0 | 0 | 0 | 0 | Symyx_96_well_0003

## LS001_L3_robotinput
Vial Site | Reagent1 (ul) | Reagent2 (ul) | Reagent3 (ul) | Reagent4 (ul) | Reagent5 (ul) | Reagent6 (ul) | Reagent7 (ul) | Reagent8 (ul) | Reagent9 (ul) | Labware ID: | Reaction Parameters | Parameter Values | Reagents | Reagent identity | Liquid Class | Reagent Temperature
A1 | 0 | 450 | 0 | 0 | 0 | 50 | 0 | 0 | 0 | Symyx_96_well_0003 | Temperature (C): | 25 | Reagent1 | 1 | HighVolume_EtOH_DispenseJet_Empty | 45
C1 | 450 | 0 | 0 | 0 | 0 | 50 | 0 | 0 | 0 | Symyx_96_well_0003 | Stir Rate (rpm): | 750 | Reagent2 | 2 | HighVolume_EtOH_DispenseJet_Empty | 45
E1 | 227 | 223 | 0 | 0 | 0 | 50 | 0 | 0 | 0 | Symyx_96_well_0003 | Mixing time1 (s): | 600 | Reagent3 | 3 | Tip_50ul_EtOH_DispenseJet_Empty | 45
G1 | 114 | 336 | 0 | 0 | 0 | 50 | 0 | 0 | 0 | Symyx_96_well_0003 | Mixing time2 (s): | 600 | Reagent4 | 4 | Tip_50ul_EtOH_DispenseJet_Empty | 45
B1 | 336 | 114 | 0 | 0 | 0 | 50 | 0 | 0 | 0 | Symyx_96_well_0003 | Reaction time (s): | 60 | Reagent5 | 5 | Tip_50ul_EtOH_DispenseJet_Empty | 45
D1 | 282 | 168 | 0 | 0 | 0 | 50 | 0 | 0 | 0 | Symyx_96_well_0003 | Preheat Temperature (C): | 80 | Reagent6 | 6 | Tip_50ul_EtOH_DispenseJet_Empty | 45
F1 | 173 | 277 | 0 | 0 | 0 | 50 | 0 | 0 | 0 | Symyx_96_well_0003 |  |  | Reagent7 | 7 | Tip_50ul_EtOH_DispenseJet_Empty | 45
H1 | 59 | 391 | 0 | 0 | 0 | 50 | 0 | 0 | 0 | Symyx_96_well_0003 |  |  | Reagent8 | 8 | Tip_50ul_EtOH_DispenseJet_Empty | 45
A2 | 395 | 55 | 0 | 0 | 0 | 50 | 0 | 0 | 0 | Symyx_96_well_0003 |  |  | Reagent9 | 9 | Tip_50ul_EtOH_DispenseJet_Empty | 45
C2 | 32 | 418 | 0 | 0 | 0 | 50 | 0 | 0 | 0 | Symyx_96_well_0003
E2 | 368 | 82 | 0 | 0 | 0 | 50 | 0 | 0 | 0 | Symyx_96_well_0003
G2 | 309 | 141 | 0 | 0 | 0 | 50 | 0 | 0 | 0 | Symyx_96_well_0003
B2 | 255 | 195 | 0 | 0 | 0 | 50 | 0 | 0 | 0 | Symyx_96_well_0003
D2 | 200 | 250 | 0 | 0 | 0 | 50 | 0 | 0 | 0 | Symyx_96_well_0003
F2 | 145 | 305 | 0 | 0 | 0 | 50 | 0 | 0 | 0 | Symyx_96_well_0003
H2 | 423 | 27 | 0 | 0 | 0 | 50 | 0 | 0 | 0 | Symyx_96_well_0003
A3 | 86 | 364 | 0 | 0 | 0 | 50 | 0 | 0 | 0 | Symyx_96_well_0003
C3 | 132 | 318 | 0 | 0 | 0 | 50 | 0 | 0 | 0 | Symyx_96_well_0003
E3 | 45 | 405 | 0 | 0 | 0 | 50 | 0 | 0 | 0 | Symyx_96_well_0003
G3 | 14 | 436 | 0 | 0 | 0 | 50 | 0 | 0 | 0 | Symyx_96_well_0003
B3 | 382 | 68 | 0 | 0 | 0 | 50 | 0 | 0 | 0 | Symyx_96_well_0003
D3 | 355 | 95 | 0 | 0 | 0 | 50 | 0 | 0 | 0 | Symyx_96_well_0003
F3 | 436 | 14 | 0 | 0 | 0 | 50 | 0 | 0 | 0 | Symyx_96_well_0003
H3 | 409 | 41 | 0 | 0 | 0 | 50 | 0 | 0 | 0 | Symyx_96_well_0003
A4 | 323 | 127 | 0 | 0 | 0 | 50 | 0 | 0 | 0 | Symyx_96_well_0003
C4 | 295 | 155 | 0 | 0 | 0 | 50 | 0 | 0 | 0 | Symyx_96_well_0003
E4 | 268 | 182 | 0 | 0 | 0 | 50 | 0 | 0 | 0 | Symyx_96_well_0003
G4 | 241 | 209 | 0 | 0 | 0 | 50 | 0 | 0 | 0 | Symyx_96_well_0003
B4 | 214 | 236 | 0 | 0 | 0 | 50 | 0 | 0 | 0 | Symyx_96_well_0003
D4 | 186 | 264 | 0 | 0 | 0 | 50 | 0 | 0 | 0 | Symyx_96_well_0003
F4 | 159 | 291 | 0 | 0 | 0 | 50 | 0 | 0 | 0 | Symyx_96_well_0003
H4 | 100 | 350 | 0 | 0 | 0 | 50 | 0 | 0 | 0 | Symyx_96_well_0003
A5 | 73 | 377 | 0 | 0 | 0 | 50 | 0 | 0 | 0 | Symyx_96_well_0003
C5 | 345 | 105 | 0 | 0 | 0 | 50 | 0 | 0 | 0 | Symyx_96_well_0003
E5 | 123 | 327 | 0 | 0 | 0 | 50 | 0 | 0 | 0 | Symyx_96_well_0003
G5 | 23 | 427 | 0 | 0 | 0 | 50 | 0 | 0 | 0 | Symyx_96_well_0003
B5 | 273 | 177 | 0 | 0 | 0 | 50 | 0 | 0 | 0 | Symyx_96_well_0003
D5 | 245 | 205 | 0 | 0 | 0 | 50 | 0 | 0 | 0 | Symyx_96_well_0003
F5 | 232 | 218 | 0 | 0 | 0 | 50 | 0 | 0 | 0 | Symyx_96_well_0003
H5 | 195 | 255 | 0 | 0 | 0 | 50 | 0 | 0 | 0 | Symyx_96_well_0003
A6 | 182 | 268 | 0 | 0 | 0 | 50 | 0 | 0 | 0 | Symyx_96_well_0003
C6 | 141 | 309 | 0 | 0 | 0 | 50 | 0 | 0 | 0 | Symyx_96_well_0003
E6 | 109 | 341 | 0 | 0 | 0 | 50 | 0 | 0 | 0 | Symyx_96_well_0003
G6 | 95 | 355 | 0 | 0 | 0 | 50 | 0 | 0 | 0 | Symyx_96_well_0003
B6 | 450 | 0 | 0 | 0 | 0 | 50 | 0 | 0 | 0 | Symyx_96_well_0003
D6 | 450 | 0 | 0 | 0 | 0 | 50 | 0 | 0 | 0 | Symyx_96_well_0003
F6 | 500 | 0 | 0 | 0 | 0 | 0 | 0 | 0 | 0 | Symyx_96_well_0003
H6 | 500 | 0 | 0 | 0 | 0 | 0 | 0 | 0 | 0 | Symyx_96_well_0003
A7 | 0 | 0 | 0 | 0 | 0 | 0 | 0 | 0 | 0 | Symyx_96_well_0003
C7 | 0 | 0 | 0 | 0 | 0 | 0 | 0 | 0 | 0 | Symyx_96_well_0003
E7 | 0 | 0 | 0 | 0 | 0 | 0 | 0 | 0 | 0 | Symyx_96_well_0003
G7 | 0 | 0 | 0 | 0 | 0 | 0 | 0 | 0 | 0 | Symyx_96_well_0003
B7 | 0 | 0 | 0 | 0 | 0 | 0 | 0 | 0 | 0 | Symyx_96_well_0003
D7 | 0 | 0 | 0 | 0 | 0 | 0 | 0 | 0 | 0 | Symyx_96_well_0003
F7 | 0 | 0 | 0 | 0 | 0 | 0 | 0 | 0 | 0 | Symyx_96_well_0003
H7 | 0 | 0 | 0 | 0 | 0 | 0 | 0 | 0 | 0 | Symyx_96_well_0003
A8 | 0 | 0 | 0 | 0 | 0 | 0 | 0 | 0 | 0 | Symyx_96_well_0003
C8 | 0 | 0 | 0 | 0 | 0 | 0 | 0 | 0 | 0 | Symyx_96_well_0003
E8 | 0 | 0 | 0 | 0 | 0 | 0 | 0 | 0 | 0 | Symyx_96_well_0003
G8 | 0 | 0 | 0 | 0 | 0 | 0 | 0 | 0 | 0 | Symyx_96_well_0003
B8 | 0 | 0 | 0 | 0 | 0 | 0 | 0 | 0 | 0 | Symyx_96_well_0003
D8 | 0 | 0 | 0 | 0 | 0 | 0 | 0 | 0 | 0 | Symyx_96_well_0003
F8 | 0 | 0 | 0 | 0 | 0 | 0 | 0 | 0 | 0 | Symyx_96_well_0003
H8 | 0 | 0 | 0 | 0 | 0 | 0 | 0 | 0 | 0 | Symyx_96_well_0003
A9 | 0 | 0 | 0 | 0 | 0 | 0 | 0 | 0 | 0 | Symyx_96_well_0003
C9 | 0 | 0 | 0 | 0 | 0 | 0 | 0 | 0 | 0 | Symyx_96_well_0003
E9 | 0 | 0 | 0 | 0 | 0 | 0 | 0 | 0 | 0 | Symyx_96_well_0003
G9 | 0 | 0 | 0 | 0 | 0 | 0 | 0 | 0 | 0 | Symyx_96_well_0003
B9 | 0 | 0 | 0 | 0 | 0 | 0 | 0 | 0 | 0 | Symyx_96_well_0003
D9 | 0 | 0 | 0 | 0 | 0 | 0 | 0 | 0 | 0 | Symyx_96_well_0003
F9 | 0 | 0 | 0 | 0 | 0 | 0 | 0 | 0 | 0 | Symyx_96_well_0003
H9 | 0 | 0 | 0 | 0 | 0 | 0 | 0 | 0 | 0 | Symyx_96_well_0003
A10 | 0 | 0 | 0 | 0 | 0 | 0 | 0 | 0 | 0 | Symyx_96_well_0003
C10 | 0 | 0 | 0 | 0 | 0 | 0 | 0 | 0 | 0 | Symyx_96_well_0003
E10 | 0 | 0 | 0 | 0 | 0 | 0 | 0 | 0 | 0 | Symyx_96_well_0003
G10 | 0 | 0 | 0 | 0 | 0 | 0 | 0 | 0 | 0 | Symyx_96_well_0003
B10 | 0 | 0 | 0 | 0 | 0 | 0 | 0 | 0 | 0 | Symyx_96_well_0003
D10 | 0 | 0 | 0 | 0 | 0 | 0 | 0 | 0 | 0 | Symyx_96_well_0003
F10 | 0 | 0 | 0 | 0 | 0 | 0 | 0 | 0 | 0 | Symyx_96_well_0003
H10 | 0 | 0 | 0 | 0 | 0 | 0 | 0 | 0 | 0 | Symyx_96_well_0003
A11 | 0 | 0 | 0 | 0 | 0 | 0 | 0 | 0 | 0 | Symyx_96_well_0003
C11 | 0 | 0 | 0 | 0 | 0 | 0 | 0 | 0 | 0 | Symyx_96_well_0003
E11 | 0 | 0 | 0 | 0 | 0 | 0 | 0 | 0 | 0 | Symyx_96_well_0003
G11 | 0 | 0 | 0 | 0 | 0 | 0 | 0 | 0 | 0 | Symyx_96_well_0003
B11 | 0 | 0 | 0 | 0 | 0 | 0 | 0 | 0 | 0 | Symyx_96_well_0003
D11 | 0 | 0 | 0 | 0 | 0 | 0 | 0 | 0 | 0 | Symyx_96_well_0003
F11 | 0 | 0 | 0 | 0 | 0 | 0 | 0 | 0 | 0 | Symyx_96_well_0003
H11 | 0 | 0 | 0 | 0 | 0 | 0 | 0 | 0 | 0 | Symyx_96_well_0003
A12 | 0 | 0 | 0 | 0 | 0 | 0 | 0 | 0 | 0 | Symyx_96_well_0003
C12 | 0 | 0 | 0 | 0 | 0 | 0 | 0 | 0 | 0 | Symyx_96_well_0003
E12 | 0 | 0 | 0 | 0 | 0 | 0 | 0 | 0 | 0 | Symyx_96_well_0003
G12 | 0 | 0 | 0 | 0 | 0 | 0 | 0 | 0 | 0 | Symyx_96_well_0003
B12 | 0 | 0 | 0 | 0 | 0 | 0 | 0 | 0 | 0 | Symyx_96_well_0003
D12 | 0 | 0 | 0 | 0 | 0 | 0 | 0 | 0 | 0 | Symyx_96_well_0003
F12 | 0 | 0 | 0 | 0 | 0 | 0 | 0 | 0 | 0 | Symyx_96_well_0003
H12 | 0 | 0 | 0 | 0 | 0 | 0 | 0 | 0 | 0 | Symyx_96_well_0003

## LS001_L4_robotinput
| Reagent1 (ul) | Reagent2 (ul) | Reagent3 (ul) | Reagent4 (ul) | Reagent5 (ul) | Reagent6 (ul) | Reagent7 (ul) | Reagent8 (ul) | Reagent9 (ul) | Labware ID: | Reaction Parameters | Parameter Values | Reagents | Reagent identity | Liquid Class | Reagent Temperature
A1 | 0 | 0 | 0 | 0 | 0 | 0 | 0 | 0 | 0 | Symyx_96_well_0003 | Temperature (C): | 25 | Reagent1 | 1 | HighVolume_EtOH_DispenseJet_Empty | 45
C1 | 0 | 0 | 0 | 0 | 0 | 0 | 0 | 0 | 0 | Symyx_96_well_0003 | Stir Rate (rpm): | 750 | Reagent2 | 2 | HighVolume_EtOH_DispenseJet_Empty | 45
E1 | 0 | 0 | 0 | 0 | 0 | 0 | 0 | 0 | 0 | Symyx_96_well_0003 | Mixing time1 (s): | 600 | Reagent3 | 3 | Tip_50ul_EtOH_DispenseJet_Empty | 45
G1 | 0 | 0 | 0 | 0 | 0 | 0 | 0 | 0 | 0 | Symyx_96_well_0003 | Mixing time2 (s): | 600 | Reagent4 | 4 | Tip_50ul_EtOH_DispenseJet_Empty | 45
B1 | 0 | 0 | 0 | 0 | 0 | 0 | 0 | 0 | 0 | Symyx_96_well_0003 | Reaction time (s): | 60 | Reagent5 | 5 | Tip_50ul_EtOH_DispenseJet_Empty | 45
D1 | 0 | 0 | 0 | 0 | 0 | 0 | 0 | 0 | 0 | Symyx_96_well_0003 | Preheat Temperature (C): | 80 | Reagent6 | 6 | Tip_50ul_EtOH_DispenseJet_Empty | 45
F1 | 0 | 0 | 0 | 0 | 0 | 0 | 0 | 0 | 0 | Symyx_96_well_0003 |  |  | Reagent7 | 7 | Tip_50ul_EtOH_DispenseJet_Empty | 45
H1 | 0 | 0 | 0 | 0 | 0 | 0 | 0 | 0 | 0 | Symyx_96_well_0003 |  |  | Reagent8 | 8 | Tip_50ul_EtOH_DispenseJet_Empty | 45
A2 | 0 | 0 | 0 | 0 | 0 | 0 | 0 | 0 | 0 | Symyx_96_well_0003 |  |  | Reagent9 | 9 | Tip_50ul_EtOH_DispenseJet_Empty | 45
C2 | 0 | 0 | 0 | 0 | 0 | 0 | 0 | 0 | 0 | Symyx_96_well_0003
E2 | 0 | 0 | 0 | 0 | 0 | 0 | 0 | 0 | 0 | Symyx_96_well_0003
G2 | 0 | 0 | 0 | 0 | 0 | 0 | 0 | 0 | 0 | Symyx_96_well_0003
B2 | 0 | 0 | 0 | 0 | 0 | 0 | 0 | 0 | 0 | Symyx_96_well_0003
D2 | 0 | 0 | 0 | 0 | 0 | 0 | 0 | 0 | 0 | Symyx_96_well_0003
F2 | 0 | 0 | 0 | 0 | 0 | 0 | 0 | 0 | 0 | Symyx_96_well_0003
H2 | 0 | 0 | 0 | 0 | 0 | 0 | 0 | 0 | 0 | Symyx_96_well_0003
A3 | 0 | 0 | 0 | 0 | 0 | 0 | 0 | 0 | 0 | Symyx_96_well_0003
C3 | 0 | 0 | 0 | 0 | 0 | 0 | 0 | 0 | 0 | Symyx_96_well_0003
E3 | 0 | 0 | 0 | 0 | 0 | 0 | 0 | 0 | 0 | Symyx_96_well_0003
G3 | 0 | 0 | 0 | 0 | 0 | 0 | 0 | 0 | 0 | Symyx_96_well_0003
B3 | 0 | 0 | 0 | 0 | 0 | 0 | 0 | 0 | 0 | Symyx_96_well_0003
D3 | 0 | 0 | 0 | 0 | 0 | 0 | 0 | 0 | 0 | Symyx_96_well_0003
F3 | 0 | 0 | 0 | 0 | 0 | 0 | 0 | 0 | 0 | Symyx_96_well_0003
H3 | 0 | 0 | 0 | 0 | 0 | 0 | 0 | 0 | 0 | Symyx_96_well_0003
A4 | 0 | 0 | 0 | 0 | 0 | 0 | 0 | 0 | 0 | Symyx_96_well_0003
C4 | 0 | 0 | 0 | 0 | 0 | 0 | 0 | 0 | 0 | Symyx_96_well_0003
E4 | 0 | 0 | 0 | 0 | 0 | 0 | 0 | 0 | 0 | Symyx_96_well_0003
G4 | 0 | 0 | 0 | 0 | 0 | 0 | 0 | 0 | 0 | Symyx_96_well_0003
B4 | 0 | 0 | 0 | 0 | 0 | 0 | 0 | 0 | 0 | Symyx_96_well_0003
D4 | 0 | 0 | 0 | 0 | 0 | 0 | 0 | 0 | 0 | Symyx_96_well_0003
F4 | 0 | 0 | 0 | 0 | 0 | 0 | 0 | 0 | 0 | Symyx_96_well_0003
H4 | 0 | 0 | 0 | 0 | 0 | 0 | 0 | 0 | 0 | Symyx_96_well_0003
A5 | 0 | 0 | 0 | 0 | 0 | 0 | 0 | 0 | 0 | Symyx_96_well_0003
C5 | 0 | 0 | 0 | 0 | 0 | 0 | 0 | 0 | 0 | Symyx_96_well_0003
E5 | 0 | 0 | 0 | 0 | 0 | 0 | 0 | 0 | 0 | Symyx_96_well_0003
G5 | 0 | 0 | 0 | 0 | 0 | 0 | 0 | 0 | 0 | Symyx_96_well_0003
B5 | 0 | 0 | 0 | 0 | 0 | 0 | 0 | 0 | 0 | Symyx_96_well_0003
D5 | 0 | 0 | 0 | 0 | 0 | 0 | 0 | 0 | 0 | Symyx_96_well_0003
F5 | 0 | 0 | 0 | 0 | 0 | 0 | 0 | 0 | 0 | Symyx_96_well_0003
H5 | 0 | 0 | 0 | 0 | 0 | 0 | 0 | 0 | 0 | Symyx_96_well_0003
A6 | 0 | 0 | 0 | 0 | 0 | 0 | 0 | 0 | 0 | Symyx_96_well_0003
C6 | 0 | 0 | 0 | 0 | 0 | 0 | 0 | 0 | 0 | Symyx_96_well_0003
E6 | 0 | 0 | 0 | 0 | 0 | 0 | 0 | 0 | 0 | Symyx_96_well_0003
G6 | 0 | 0 | 0 | 0 | 0 | 0 | 0 | 0 | 0 | Symyx_96_well_0003
B6 | 0 | 0 | 0 | 0 | 0 | 0 | 0 | 0 | 0 | Symyx_96_well_0003
D6 | 0 | 0 | 0 | 0 | 0 | 0 | 0 | 0 | 0 | Symyx_96_well_0003
F6 | 0 | 0 | 0 | 0 | 0 | 0 | 0 | 0 | 0 | Symyx_96_well_0003
H6 | 0 | 0 | 0 | 0 | 0 | 0 | 0 | 0 | 0 | Symyx_96_well_0003
A7 | 0 | 450 | 0 | 0 | 0 | 50 | 0 | 0 | 0 | Symyx_96_well_0003
C7 | 450 | 0 | 0 | 0 | 0 | 50 | 0 | 0 | 0 | Symyx_96_well_0003
E7 | 227 | 223 | 0 | 0 | 0 | 50 | 0 | 0 | 0 | Symyx_96_well_0003
G7 | 114 | 336 | 0 | 0 | 0 | 50 | 0 | 0 | 0 | Symyx_96_well_0003
B7 | 336 | 114 | 0 | 0 | 0 | 50 | 0 | 0 | 0 | Symyx_96_well_0003
D7 | 282 | 168 | 0 | 0 | 0 | 50 | 0 | 0 | 0 | Symyx_96_well_0003
F7 | 173 | 277 | 0 | 0 | 0 | 50 | 0 | 0 | 0 | Symyx_96_well_0003
H7 | 59 | 391 | 0 | 0 | 0 | 50 | 0 | 0 | 0 | Symyx_96_well_0003
A8 | 395 | 55 | 0 | 0 | 0 | 50 | 0 | 0 | 0 | Symyx_96_well_0003
C8 | 32 | 418 | 0 | 0 | 0 | 50 | 0 | 0 | 0 | Symyx_96_well_0003
E8 | 368 | 82 | 0 | 0 | 0 | 50 | 0 | 0 | 0 | Symyx_96_well_0003
G8 | 309 | 141 | 0 | 0 | 0 | 50 | 0 | 0 | 0 | Symyx_96_well_0003
B8 | 255 | 195 | 0 | 0 | 0 | 50 | 0 | 0 | 0 | Symyx_96_well_0003
D8 | 200 | 250 | 0 | 0 | 0 | 50 | 0 | 0 | 0 | Symyx_96_well_0003
F8 | 145 | 305 | 0 | 0 | 0 | 50 | 0 | 0 | 0 | Symyx_96_well_0003
H8 | 423 | 27 | 0 | 0 | 0 | 50 | 0 | 0 | 0 | Symyx_96_well_0003
A9 | 86 | 364 | 0 | 0 | 0 | 50 | 0 | 0 | 0 | Symyx_96_well_0003
C9 | 132 | 318 | 0 | 0 | 0 | 50 | 0 | 0 | 0 | Symyx_96_well_0003
E9 | 45 | 405 | 0 | 0 | 0 | 50 | 0 | 0 | 0 | Symyx_96_well_0003
G9 | 14 | 436 | 0 | 0 | 0 | 50 | 0 | 0 | 0 | Symyx_96_well_0003
B9 | 382 | 68 | 0 | 0 | 0 | 50 | 0 | 0 | 0 | Symyx_96_well_0003
D9 | 355 | 95 | 0 | 0 | 0 | 50 | 0 | 0 | 0 | Symyx_96_well_0003
F9 | 436 | 14 | 0 | 0 | 0 | 50 | 0 | 0 | 0 | Symyx_96_well_0003
H9 | 409 | 41 | 0 | 0 | 0 | 50 | 0 | 0 | 0 | Symyx_96_well_0003
A10 | 323 | 127 | 0 | 0 | 0 | 50 | 0 | 0 | 0 | Symyx_96_well_0003
C10 | 295 | 155 | 0 | 0 | 0 | 50 | 0 | 0 | 0 | Symyx_96_well_0003
E10 | 268 | 182 | 0 | 0 | 0 | 50 | 0 | 0 | 0 | Symyx_96_well_0003
G10 | 241 | 209 | 0 | 0 | 0 | 50 | 0 | 0 | 0 | Symyx_96_well_0003
B10 | 214 | 236 | 0 | 0 | 0 | 50 | 0 | 0 | 0 | Symyx_96_well_0003
D10 | 186 | 264 | 0 | 0 | 0 | 50 | 0 | 0 | 0 | Symyx_96_well_0003
F10 | 159 | 291 | 0 | 0 | 0 | 50 | 0 | 0 | 0 | Symyx_96_well_0003
H10 | 100 | 350 | 0 | 0 | 0 | 50 | 0 | 0 | 0 | Symyx_96_well_0003
A11 | 73 | 377 | 0 | 0 | 0 | 50 | 0 | 0 | 0 | Symyx_96_well_0003
C11 | 345 | 105 | 0 | 0 | 0 | 50 | 0 | 0 | 0 | Symyx_96_well_0003
E11 | 123 | 327 | 0 | 0 | 0 | 50 | 0 | 0 | 0 | Symyx_96_well_0003
G11 | 23 | 427 | 0 | 0 | 0 | 50 | 0 | 0 | 0 | Symyx_96_well_0003
B11 | 273 | 177 | 0 | 0 | 0 | 50 | 0 | 0 | 0 | Symyx_96_well_0003
D11 | 245 | 205 | 0 | 0 | 0 | 50 | 0 | 0 | 0 | Symyx_96_well_0003
F11 | 232 | 218 | 0 | 0 | 0 | 50 | 0 | 0 | 0 | Symyx_96_well_0003
H11 | 195 | 255 | 0 | 0 | 0 | 50 | 0 | 0 | 0 | Symyx_96_well_0003
A12 | 182 | 268 | 0 | 0 | 0 | 50 | 0 | 0 | 0 | Symyx_96_well_0003
C12 | 141 | 309 | 0 | 0 | 0 | 50 | 0 | 0 | 0 | Symyx_96_well_0003
E12 | 109 | 341 | 0 | 0 | 0 | 50 | 0 | 0 | 0 | Symyx_96_well_0003
G12 | 95 | 355 | 0 | 0 | 0 | 50 | 0 | 0 | 0 | Symyx_96_well_0003
B12 | 450 | 0 | 0 | 0 | 0 | 50 | 0 | 0 | 0 | Symyx_96_well_0003
D12 | 450 | 0 | 0 | 0 | 0 | 50 | 0 | 0 | 0 | Symyx_96_well_0003
F12 | 500 | 0 | 0 | 0 | 0 | 0 | 0 | 0 | 0 | Symyx_96_well_0003
H12 | 500 | 0 | 0 | 0 | 0 | 0 | 0 | 0 | 0 | Symyx_96_well_0003

## LS001_L5_robotinput
Vial Site | Reagent1 (ul) | Reagent2 (ul) | Reagent3 (ul) | Reagent4 (ul) | Reagent5 (ul) | Reagent6 (ul) | Reagent7 (ul) | Reagent8 (ul) | Reagent9 (ul) | Labware ID: | Reaction Parameters | Parameter Values | Reagents | Reagent identity | Liquid Class | Reagent Temperature
A1 | 0 | 450 | 0 | 0 | 0 | 50 | 0 | 0 | 0 | Symyx_96_well_0003 | Temperature (C): | 25 | Reagent1 | 1 | HighVolume_EtOH_DispenseJet_Empty | 45
C1 | 450 | 0 | 0 | 0 | 0 | 50 | 0 | 0 | 0 | Symyx_96_well_0003 | Stir Rate (rpm): | 750 | Reagent2 | 2 | HighVolume_EtOH_DispenseJet_Empty | 45
E1 | 227 | 223 | 0 | 0 | 0 | 50 | 0 | 0 | 0 | Symyx_96_well_0003 | Mixing time1 (s): | 600 | Reagent3 | 3 | Tip_50ul_EtOH_DispenseJet_Empty | 45
G1 | 114 | 336 | 0 | 0 | 0 | 50 | 0 | 0 | 0 | Symyx_96_well_0003 | Mixing time2 (s): | 600 | Reagent4 | 4 | Tip_50ul_EtOH_DispenseJet_Empty | 45
B1 | 336 | 114 | 0 | 0 | 0 | 50 | 0 | 0 | 0 | Symyx_96_well_0003 | Reaction time (s): | 60 | Reagent5 | 5 | Tip_50ul_EtOH_DispenseJet_Empty | 45
D1 | 282 | 168 | 0 | 0 | 0 | 50 | 0 | 0 | 0 | Symyx_96_well_0003 | Preheat Temperature (C): | 80 | Reagent6 | 6 | Tip_50ul_EtOH_DispenseJet_Empty | 45
F1 | 173 | 277 | 0 | 0 | 0 | 50 | 0 | 0 | 0 | Symyx_96_well_0003 |  |  | Reagent7 | 7 | Tip_50ul_EtOH_DispenseJet_Empty | 45
H1 | 59 | 391 | 0 | 0 | 0 | 50 | 0 | 0 | 0 | Symyx_96_well_0003 |  |  | Reagent8 | 8 | Tip_50ul_EtOH_DispenseJet_Empty | 45
A2 | 395 | 55 | 0 | 0 | 0 | 50 | 0 | 0 | 0 | Symyx_96_well_0003 |  |  | Reagent9 | 9 | Tip_50ul_EtOH_DispenseJet_Empty | 45
C2 | 32 | 418 | 0 | 0 | 0 | 50 | 0 | 0 | 0 | Symyx_96_well_0003
E2 | 368 | 82 | 0 | 0 | 0 | 50 | 0 | 0 | 0 | Symyx_96_well_0003
G2 | 309 | 141 | 0 | 0 | 0 | 50 | 0 | 0 | 0 | Symyx_96_well_0003
B2 | 255 | 195 | 0 | 0 | 0 | 50 | 0 | 0 | 0 | Symyx_96_well_0003
D2 | 200 | 250 | 0 | 0 | 0 | 50 | 0 | 0 | 0 | Symyx_96_well_0003
F2 | 145 | 305 | 0 | 0 | 0 | 50 | 0 | 0 | 0 | Symyx_96_well_0003
H2 | 423 | 27 | 0 | 0 | 0 | 50 | 0 | 0 | 0 | Symyx_96_well_0003
A3 | 86 | 364 | 0 | 0 | 0 | 50 | 0 | 0 | 0 | Symyx_96_well_0003
C3 | 132 | 318 | 0 | 0 | 0 | 50 | 0 | 0 | 0 | Symyx_96_well_0003
E3 | 45 | 405 | 0 | 0 | 0 | 50 | 0 | 0 | 0 | Symyx_96_well_0003
G3 | 14 | 436 | 0 | 0 | 0 | 50 | 0 | 0 | 0 | Symyx_96_well_0003
B3 | 382 | 68 | 0 | 0 | 0 | 50 | 0 | 0 | 0 | Symyx_96_well_0003
D3 | 355 | 95 | 0 | 0 | 0 | 50 | 0 | 0 | 0 | Symyx_96_well_0003
F3 | 436 | 14 | 0 | 0 | 0 | 50 | 0 | 0 | 0 | Symyx_96_well_0003
H3 | 409 | 41 | 0 | 0 | 0 | 50 | 0 | 0 | 0 | Symyx_96_well_0003
A4 | 323 | 127 | 0 | 0 | 0 | 50 | 0 | 0 | 0 | Symyx_96_well_0003
C4 | 295 | 155 | 0 | 0 | 0 | 50 | 0 | 0 | 0 | Symyx_96_well_0003
E4 | 268 | 182 | 0 | 0 | 0 | 50 | 0 | 0 | 0 | Symyx_96_well_0003
G4 | 241 | 209 | 0 | 0 | 0 | 50 | 0 | 0 | 0 | Symyx_96_well_0003
B4 | 214 | 236 | 0 | 0 | 0 | 50 | 0 | 0 | 0 | Symyx_96_well_0003
D4 | 186 | 264 | 0 | 0 | 0 | 50 | 0 | 0 | 0 | Symyx_96_well_0003
F4 | 159 | 291 | 0 | 0 | 0 | 50 | 0 | 0 | 0 | Symyx_96_well_0003
H4 | 100 | 350 | 0 | 0 | 0 | 50 | 0 | 0 | 0 | Symyx_96_well_0003
A5 | 73 | 377 | 0 | 0 | 0 | 50 | 0 | 0 | 0 | Symyx_96_well_0003
C5 | 345 | 105 | 0 | 0 | 0 | 50 | 0 | 0 | 0 | Symyx_96_well_0003
E5 | 123 | 327 | 0 | 0 | 0 | 50 | 0 | 0 | 0 | Symyx_96_well_0003
G5 | 23 | 427 | 0 | 0 | 0 | 50 | 0 | 0 | 0 | Symyx_96_well_0003
B5 | 273 | 177 | 0 | 0 | 0 | 50 | 0 | 0 | 0 | Symyx_96_well_0003
D5 | 245 | 205 | 0 | 0 | 0 | 50 | 0 | 0 | 0 | Symyx_96_well_0003
F5 | 232 | 218 | 0 | 0 | 0 | 50 | 0 | 0 | 0 | Symyx_96_well_0003
H5 | 195 | 255 | 0 | 0 | 0 | 50 | 0 | 0 | 0 | Symyx_96_well_0003
A6 | 182 | 268 | 0 | 0 | 0 | 50 | 0 | 0 | 0 | Symyx_96_well_0003
C6 | 141 | 309 | 0 | 0 | 0 | 50 | 0 | 0 | 0 | Symyx_96_well_0003
E6 | 109 | 341 | 0 | 0 | 0 | 50 | 0 | 0 | 0 | Symyx_96_well_0003
G6 | 95 | 355 | 0 | 0 | 0 | 50 | 0 | 0 | 0 | Symyx_96_well_0003
B6 | 450 | 0 | 0 | 0 | 0 | 50 | 0 | 0 | 0 | Symyx_96_well_0003
D6 | 450 | 0 | 0 | 0 | 0 | 50 | 0 | 0 | 0 | Symyx_96_well_0003
F6 | 500 | 0 | 0 | 0 | 0 | 0 | 0 | 0 | 0 | Symyx_96_well_0003
H6 | 500 | 0 | 0 | 0 | 0 | 0 | 0 | 0 | 0 | Symyx_96_well_0003
A7 | 0 | 0 | 0 | 0 | 0 | 0 | 0 | 0 | 0 | Symyx_96_well_0003
C7 | 0 | 0 | 0 | 0 | 0 | 0 | 0 | 0 | 0 | Symyx_96_well_0003
E7 | 0 | 0 | 0 | 0 | 0 | 0 | 0 | 0 | 0 | Symyx_96_well_0003
G7 | 0 | 0 | 0 | 0 | 0 | 0 | 0 | 0 | 0 | Symyx_96_well_0003
B7 | 0 | 0 | 0 | 0 | 0 | 0 | 0 | 0 | 0 | Symyx_96_well_0003
D7 | 0 | 0 | 0 | 0 | 0 | 0 | 0 | 0 | 0 | Symyx_96_well_0003
F7 | 0 | 0 | 0 | 0 | 0 | 0 | 0 | 0 | 0 | Symyx_96_well_0003
H7 | 0 | 0 | 0 | 0 | 0 | 0 | 0 | 0 | 0 | Symyx_96_well_0003
A8 | 0 | 0 | 0 | 0 | 0 | 0 | 0 | 0 | 0 | Symyx_96_well_0003
C8 | 0 | 0 | 0 | 0 | 0 | 0 | 0 | 0 | 0 | Symyx_96_well_0003
E8 | 0 | 0 | 0 | 0 | 0 | 0 | 0 | 0 | 0 | Symyx_96_well_0003
G8 | 0 | 0 | 0 | 0 | 0 | 0 | 0 | 0 | 0 | Symyx_96_well_0003
B8 | 0 | 0 | 0 | 0 | 0 | 0 | 0 | 0 | 0 | Symyx_96_well_0003
D8 | 0 | 0 | 0 | 0 | 0 | 0 | 0 | 0 | 0 | Symyx_96_well_0003
F8 | 0 | 0 | 0 | 0 | 0 | 0 | 0 | 0 | 0 | Symyx_96_well_0003
H8 | 0 | 0 | 0 | 0 | 0 | 0 | 0 | 0 | 0 | Symyx_96_well_0003
A9 | 0 | 0 | 0 | 0 | 0 | 0 | 0 | 0 | 0 | Symyx_96_well_0003
C9 | 0 | 0 | 0 | 0 | 0 | 0 | 0 | 0 | 0 | Symyx_96_well_0003
E9 | 0 | 0 | 0 | 0 | 0 | 0 | 0 | 0 | 0 | Symyx_96_well_0003
G9 | 0 | 0 | 0 | 0 | 0 | 0 | 0 | 0 | 0 | Symyx_96_well_0003
B9 | 0 | 0 | 0 | 0 | 0 | 0 | 0 | 0 | 0 | Symyx_96_well_0003
D9 | 0 | 0 | 0 | 0 | 0 | 0 | 0 | 0 | 0 | Symyx_96_well_0003
F9 | 0 | 0 | 0 | 0 | 0 | 0 | 0 | 0 | 0 | Symyx_96_well_0003
H9 | 0 | 0 | 0 | 0 | 0 | 0 | 0 | 0 | 0 | Symyx_96_well_0003
A10 | 0 | 0 | 0 | 0 | 0 | 0 | 0 | 0 | 0 | Symyx_96_well_0003
C10 | 0 | 0 | 0 | 0 | 0 | 0 | 0 | 0 | 0 | Symyx_96_well_0003
E10 | 0 | 0 | 0 | 0 | 0 | 0 | 0 | 0 | 0 | Symyx_96_well_0003
G10 | 0 | 0 | 0 | 0 | 0 | 0 | 0 | 0 | 0 | Symyx_96_well_0003
B10 | 0 | 0 | 0 | 0 | 0 | 0 | 0 | 0 | 0 | Symyx_96_well_0003
D10 | 0 | 0 | 0 | 0 | 0 | 0 | 0 | 0 | 0 | Symyx_96_well_0003
F10 | 0 | 0 | 0 | 0 | 0 | 0 | 0 | 0 | 0 | Symyx_96_well_0003
H10 | 0 | 0 | 0 | 0 | 0 | 0 | 0 | 0 | 0 | Symyx_96_well_0003
A11 | 0 | 0 | 0 | 0 | 0 | 0 | 0 | 0 | 0 | Symyx_96_well_0003
C11 | 0 | 0 | 0 | 0 | 0 | 0 | 0 | 0 | 0 | Symyx_96_well_0003
E11 | 0 | 0 | 0 | 0 | 0 | 0 | 0 | 0 | 0 | Symyx_96_well_0003
G11 | 0 | 0 | 0 | 0 | 0 | 0 | 0 | 0 | 0 | Symyx_96_well_0003
B11 | 0 | 0 | 0 | 0 | 0 | 0 | 0 | 0 | 0 | Symyx_96_well_0003
D11 | 0 | 0 | 0 | 0 | 0 | 0 | 0 | 0 | 0 | Symyx_96_well_0003
F11 | 0 | 0 | 0 | 0 | 0 | 0 | 0 | 0 | 0 | Symyx_96_well_0003
H11 | 0 | 0 | 0 | 0 | 0 | 0 | 0 | 0 | 0 | Symyx_96_well_0003
A12 | 0 | 0 | 0 | 0 | 0 | 0 | 0 | 0 | 0 | Symyx_96_well_0003
C12 | 0 | 0 | 0 | 0 | 0 | 0 | 0 | 0 | 0 | Symyx_96_well_0003
E12 | 0 | 0 | 0 | 0 | 0 | 0 | 0 | 0 | 0 | Symyx_96_well_0003
G12 | 0 | 0 | 0 | 0 | 0 | 0 | 0 | 0 | 0 | Symyx_96_well_0003
B12 | 0 | 0 | 0 | 0 | 0 | 0 | 0 | 0 | 0 | Symyx_96_well_0003
D12 | 0 | 0 | 0 | 0 | 0 | 0 | 0 | 0 | 0 | Symyx_96_well_0003
F12 | 0 | 0 | 0 | 0 | 0 | 0 | 0 | 0 | 0 | Symyx_96_well_0003
H12 | 0 | 0 | 0 | 0 | 0 | 0 | 0 | 0 | 0 | Symyx_96_well_0003