## LS001_ExpNote
Single ligand system, 5 different sample ligands
2022_0304_Stock solutions | [8 empty] | Solvent
| Name | CAS | Molecular Formula | InChI | InChI Key | Canonical SMILES | ChemSpider ID | Molecular Weight | ml | mg | M
L1 | 2,2′-Bipyridyl | 366-18-7 | C10H8N2 | InChI=1S/C10H8N2/c1-3-7-11-9(5-1)10-6-2-4-8-12-10/h1-8H | ROFVEXUMMXZLPA-UHFFFAOYSA-N | C1=CC=NC(=C1)C2=CC=CC=N2 | 13867714 | 156.2 | 30 | 234.3 | 0.05
L2 | Lauric acid (dodecanoic acid) | 143-07-7 | C12H24O2 | InChI=1S/C12H24O2/c1-2-3-4-5-6-7-8-9-10-11-12(13)14/h2-11H2,1H3,(H,13,14) | POULHZVOKOAJMA-UHFFFAOYSA-N | CCCCCCCCCCCC(=O)O | 3756 | 200.36 | 30 | 300.4 | 0.04997671
L3 | Tributylamine | 102-82-9 | C12H27N | InChI=1S/C12H27N/c1-4-7-10-13(11-8-5-2)12-9-6-3/h4-12H2,1-3H3 | IMFACGCPASFAPR-UHFFFAOYSA-N | CCCCN(CCCC)CCCC | 7340 | 185.36 | 30 | 277.8 | 0.04995684
L4 | Octylphosphonic acid | 4724-48-5 | C8H19O3P | InChI=1S/C8H19O3P/c1-2-3-4-5-6-7-8-12(9,10)11/h2-8H2,1H3,(H2,9,10,11) | NJGCRMAPOWGWMW-UHFFFAOYSA-N | CCCCCCCCP(=O)(O)O | 70817 | 194.21 | 30 | 293.5 | 0.05037502
L5 | Octadecanethiol | 2885-00-9 | C18H38S | InChI=1S/C18H38S/c1-2-3-4-5-6-7-8-9-10-11-12-13-14-15-16-17-18-19/h19H,2-18H2,1H3 | QJAOYSPHSNGHNC-UHFFFAOYSA-N | CCCCCCCCCCCCCCCCCCS | 16913 | 286.57 | 30 | 429.8 | 0.0499936
Experimental details: | Changing parameter: indentity of ligand and concentration of the ligand
1. Ligand stock solutions were prepared (L1-L5) by dissolving x.xxx mg of ligand in 30 ml of solvent on stir plate, stir for ~2 h at room temperature
2. large batch of nanocrystal solution was prepared from batch#MK003, and used throughout each plate run (diluted concentration of NC solution is same throughout 5 ligand runs)
3. Different volumns of reagent1 (solvent) and reagent2 (ligand solution) are added and mixed for 10 min
4. Reagent6 (NC) is added and mixed for 10 min
4. Abs/PL spectra collected (figure of merit=relative peak integral area)
Each ligand were ran separately as shown in robot input. 44 reactions were tested. 44 rxns + 2 reference + 2 blanks
Reference: B6, B12, D6, D12. 0 ul of ligand solution added. Only Reagent1+reagent6
Blanks: F6, F12, H6, H12. only solvent added for spectra blank control
robotinput shows varied volumn of reagent1 and reagent2. reagent6 volumne is fixed (NC concentration)
Vial Site
Reagent1 (ul) | m-xylene | solvent, neat
Reagent2 (ul) | Ligand stock solution | 0.05 M of L1 through L5 listed above dissolved in solvent
Reagent3 (ul)
Reagent4 (ul)
Reagent5 (ul)
Reagent6 (ul) | CsPbBr3 nanocrystal solution | diluted with solvent. Fixed concentration (same batch of dilute, from same synthesis batch (MK003))
Reagent7 (ul)
Reagent8 (ul)
Reagent9 (ul)
Labware ID:
Reaction Parameters
Temperature (C): | 25
Stir Rate (rpm): | 750
Mixing time1 (s): | 600
Mixing time2 (s): | 600
PL spectra result
LigandRunName_PL_peakResult
e.g. MK003L1_PL_frc | relative peak integral area in fraction

## LS001_PLfrc_MK003
Layout | MK003L1_PL_frc | MK003L2_PL_frc | MK003L3_PL_frc | MK003L4_PL_frc | MK003L5_PL_frc
A01 | 0.3010058 | 0 | 0.01894043 | 0 | 0.8963447
A02 | 0.8536818 | 0 | 0.5995059 | 0 | 1.153794
A03 | 0.2648851 | 0 | 0.06615427 | 0 | 0.9774075
A04 | 0.7202114 | 0 | 0.2318144 | 0 | 1.100803
A05 | 0.4181778 | 0 | 0 | 0 | 1.079787
A06 | 0.5616328 | 0 | 0.0579193 | 0 | 0.963897
A07 | 0 | 0.8878822 | 0 | 0.01389564 | 0
A08 | 0 | 1.454 | 0 | 0 | 0
A09 | 0 | 0.9359803 | 0 | 0.01806434 | 0
A10 | 0 | 1.287189 | 0 | 0.02237199 | 0
A11 | 0 | 0.9143961 | 0 | 0.02139929 | 0
A12 | 0 | 1.053228 | 0 | 0.03543389 | 0
B01 | 0.529917 | 0 | 0.2976942 | 0 | 0.8726263
B02 | 0.3800015 | 0 | 0.1844634 | 0 | 0.9353749
B03 | 0.6906982 | 0 | 0.5542136 | 0 | 0.881333
B04 | 0.3327215 | 0 | 0.1345045 | 0 | 0.8820836
B05 | 0.5655972 | 0 | 0.1862476 | 0 | 0.9892667
B06 | 0.9422216 | 0 | 1.019901 | 0 | 0.9682504
B07 | 0 | 1.117447 | 0 | 0.04724519 | 0
B08 | 0 | 0.9217241 | 0 | 0.02890294 | 0
B09 | 0 | 1.200053 | 0 | 0.0002779129 | 0
B10 | 0 | 0.9072014 | 0 | 0.03862989 | 0
B11 | 0 | 1.151556 | 0 | 0.04710623 | 0
B12 | 0 | 0.9744854 | 0 | 0.9625512 | 0
C01 | 0.8851039 | 0 | 0.9094153 | 0 | 0.8978458
C02 | 0.2641509 | 0 | 0.072056 | 0 | 0.9565413
C03 | 0.4416709 | 0 | 0.06670327 | 0 | 1.034151
C04 | 0.6332868 | 0 | 0.2625583 | 0 | 0.89034
C05 | 0.73372 | 0 | 0.4291792 | 0 | 0.8855363
C06 | 0.5446002 | 0 | 0.02141093 | 0 | 0.852961
C07 | 0 | 0.8929452 | 0 | 0.9296186 | 0
C08 | 0 | 0.8420492 | 0 | 0.01472938 | 0
C09 | 0 | 0.9394444 | 0 | 0.01875912 | 0
C10 | 0 | 1.144494 | 0 | 0.06530953 | 0
C11 | 0 | 1.289588 | 0 | 0.01973181 | 0
C12 | 0 | 0.9675571 | 0 | 0.05169179 | 0
D01 | 0.5388738 | 0 | 0.288773 | 0 | 0.7222097
D02 | 0.4299244 | 0 | 0.1395828 | 0 | 0.8340464
D03 | 0.9157918 | 0 | 0.5102937 | 0 | 0.8119793
D04 | 0.4752955 | 0 | 0.0424101 | 0 | 0.86452
D05 | 0.5793995 | 0 | 0.1640132 | 0 | 0.9529385
D06 | 1.057778 | 0 | 0.9800988 | 0 | 1.03175
D07 | 0 | 0.9433082 | 0 | 0.02181616 | 0
D08 | 0 | 0.8178003 | 0 | 0.01792538 | 0
D09 | 0 | 1.160083 | 0 | 0.05488779 | 0
D10 | 0 | 0.9044034 | 0 | 0.02779129 | 0
D11 | 0 | 1.081074 | 0 | 0.04807893 | 0
D12 | 0 | 1.025515 | 0 | 1.037449 | 0
E01 | 0.4751487 | 0 | 0.2021685 | 0 | 0.9086542
E02 | 0.8066955 | 0 | 0.4614329 | 0 | 1.128124
E03 | 0.3597386 | 0 | 0.02484216 | 0 | 0.9718532
E04 | 0.7116952 | 0 | 0.2109525 | 0 | 0.9951212
E05 | 0.2785405 | 0 | 0.01921493 | 0 | 0.9413796
E06 | 0.5265399 | 0 | 0.0138622 | 0 | 0.9046011
E07 | 0 | 0.9060023 | 0 | 0.02181616 | 0
E08 | 0 | 1.410832 | 0 | 0.01611895 | 0
E09 | 0 | 0.8191326 | 0 | 0.01667477 | 0
E10 | 0 | 1.059223 | 0 | 0.04821788 | 0
E11 | 0 | 0.9017387 | 0 | 0.02348364 | 0
E12 | 0 | 0.934115 | 0 | 0.0357118 | 0
F01 | 0.4569415 | 0 | 0.07987922 | 0 | 0.6809277
F02 | 0.3202408 | 0 | 0.04364535 | 0 | 0.7216092
F03 | 1.134718 | 0 | 0.8584957 | 0 | 1.033101
F04 | 0.4322737 | 0 | 0.06835026 | 0 | 0.9614952
F05 | 0.4387343 | 0 | 0.1111721 | 0 | 1.12317
F06 | 0 | 0 | 0.0001372495 | 0 | 0.01486152
F07 | 0 | 0.8976084 | 0 | 0.01236712 | 0
F08 | 0 | 0.7776964 | 0 | 0.01528521 | 0
F09 | 0 | 1.447738 | 0 | 0.13715 | 0
F10 | 0 | 0.8604357 | 0 | 0.02779129 | 0
F11 | 0 | 1.007261 | 0 | 0.04863475 | 0
F12 | 0 | 0.02011858 | 0 | 0 | 0
G01 | 0.2732545 | 0 | 0.09538842 | 0 | 0.8715755
G02 | 0.6833566 | 0 | 0.3332418 | 0 | 0.9736546
G03 | 0.3253799 | 0 | 0.03637112 | 0 | 0.8822337
G04 | 0.4710374 | 0 | 0.1027999 | 0 | 0.8217368
G05 | 0.3902797 | 0 | 0.01345045 | 0 | 0.8861368
G06 | 0.4507745 | 0 | 0.01674444 | 0 | 0.710951
G07 | 0 | 0.827793 | 0 | 0.0150073 | 0
G08 | 0 | 0.991806 | 0 | 0.0344612 | 0
G09 | 0 | 0.8441809 | 0 | 0.01917599 | 0
G10 | 0 | 0.9530344 | 0 | 0.05099701 | 0
G11 | 0 | 0.8637666 | 0 | 0.03168207 | 0
G12 | 0 | 0.8890813 | 0 | 0.05502675 | 0
H01 | 0.295573 | 0 | 0.08193796 | 0 | 0.8486077
H02 | 0.9752588 | 0 | 0.6767774 | 0 | 0.8636193
H03 | 0.8128625 | 0 | 0.6822674 | 0 | 0.7950161
H04 | 0.3343367 | 0 | 0.03650837 | 0 | 0.7417248
H05 | 0.617429 | 0 | 0.08331046 | 0 | 0.9823613
H06 | 0 | 0 | 0.000274499 | 0 | 0.01321024
H07 |  | 0.8024782 | 0 | 0.01709164 | 0
H08 |  | 1.320898 | 0 | 0.1831446 | 0
H09 |  | 1.219372 | 0 | 0.2458139 | 0
H10 |  | 0.6779029 | 0 | 0.03960258 | 0
H11 |  | 0.9038705 | 0 | 0.04265963 | 0
H12 |  | 0.01812005 | 0 | 0 | 0

## LS001_L1_robotinput
Vial Site | Reagent1 (ul) | Reagent2 (ul) | Reagent3 (ul) | Reagent4 (ul) | Reagent5 (ul) | Reagent6 (ul) | Reagent7 (ul) | Reagent8 (ul) | Reagent9 (ul) | Labware ID: | Reaction Parameters | Parameter Values | Reagents | Reagent identity | Liquid Class | Reagent Temperature
A1 | 0 | 450 | 0 | 0 | 0 | 50 | 0 | 0 | 0 | Symyx_96_well_0003 | Temperature (C): | 25 | Reagent1 | 1 | HighVolume_EtOH_DispenseJet_Empty | 45
C1 | 450 | 0 | 0 | 0 | 0 | 50 | 0 | 0 | 0 | Symyx_96_well_0003 | Stir Rate (rpm): | 750 | Reagent2 | 2 | HighVolume_EtOH_DispenseJet_Empty | 45
E1 | 227 | 223 | 0 | 0 | 0 | 50 | 0 | 0 | 0 | Symyx_96_well_0003 | Mixing time1 (s): | 600 | Reagent3 | 3 | Tip_50ul_EtOH_DispenseJet_Empty | 45
G1 | 114 | 336 | 0 | 0 | 0 | 50 | 0 | 0 | 0 | Symyx_96_well_0003 | Mixing time2 (s): | 600 | Reagent4 | 4 | Tip_50ul_EtOH_DispenseJet_Empty | 45
B1 | 336 | 114 | 0 | 0 | 0 | 50 | 0 | 0 | 0 | Symyx_96_well_0003 | Reaction time (s): | 60 | Reagent5 | 5 | Tip_50ul_EtOH_DispenseJet_Empty | 45
D1 | 282 | 168 | 0 | 0 | 0 | 50 | 0 | 0 | 0 | Symyx_96_well_0003 | Preheat Temperature (C): | 80 | Reagent6 | 6 | Tip_50ul_EtOH_DispenseJet_Empty | 45
F1 | 173 | 277 | 0 | 0 | 0 | 50 | 0 | 0 | 0 | Symyx_96_well_0003 |  |  | Reagent7 | 7 | Tip_50ul_EtOH_DispenseJet_Empty | 45
H1 | 59 | 391 | 0 | 0 | 0 | 50 | 0 | 0 | 0 | Symyx_96_well_0003 |  |  | Reagent8 | 8 | Tip_50ul_EtOH_DispenseJet_Empty | 45
A2 | 395 | 55 | 0 | 0 | 0 | 50 | 0 | 0 | 0 | Symyx_96_well_0003 |  |  | Reagent9 | 9 | Tip_50ul_EtOH_DispenseJet_Empty | 45
C2 | 32 | 418 | 0 | 0 | 0 | 50 | 0 | 0 | 0 | Symyx_96_well_0003
E2 | 368 | 82 | 0 | 0 | 0 | 50 | 0 | 0 | 0 | Symyx_96_well_0003
G2 | 309 | 141 | 0 | 0 | 0 | 50 | 0 | 0 | 0 | Symyx_96_well_0003
B2 | 255 | 195 | 0 | 0 | 0 | 50 | 0 | 0 | 0 | Symyx_96_well_0003
D2 | 200 | 250 | 0 | 0 | 0 | 50 | 0 | 0 | 0 | Symyx_96_well_0003
F2 | 145 | 305 | 0 | 0 | 0 | 50 | 0 | 0 | 0 | Symyx_96_well_0003
H2 | 423 | 27 | 0 | 0 | 0 | 50 | 0 | 0 | 0 | Symyx_96_well_0003
A3 | 86 | 364 | 0 | 0 | 0 | 50 | 0 | 0 | 0 | Symyx_96_well_0003
C3 | 132 | 318 | 0 | 0 | 0 | 50 | 0 | 0 | 0 | Symyx_96_well_0003
E3 | 45 | 405 | 0 | 0 | 0 | 50 | 0 | 0 | 0 | Symyx_96_well_0003
G3 | 14 | 436 | 0 | 0 | 0 | 50 | 0 | 0 | 0 | Symyx_96_well_0003
B3 | 382 | 68 | 0 | 0 | 0 | 50 | 0 | 0 | 0 | Symyx_96_well_0003
D3 | 355 | 95 | 0 | 0 | 0 | 50 | 0 | 0 | 0 | Symyx_96_well_0003
F3 | 436 | 14 | 0 | 0 | 0 | 50 | 0 | 0 | 0 | Symyx_96_well_0003
H3 | 409 | 41 | 0 | 0 | 0 | 50 | 0 | 0 | 0 | Symyx_96_well_0003
A4 | 323 | 127 | 0 | 0 | 0 | 50 | 0 | 0 | 0 | Symyx_96_well_0003
C4 | 295 | 155 | 0 | 0 | 0 | 50 | 0 | 0 | 0 | Symyx_96_well_0003
E4 | 268 | 182 | 0 | 0 | 0 | 50 | 0 | 0 | 0 | Symyx_96_well_0003
G4 | 241 | 209 | 0 | 0 | 0 | 50 | 0 | 0 | 0 | Symyx_96_well_0003
B4 | 214 | 236 | 0 | 0 | 0 | 50 | 0 | 0 | 0 | Symyx_96_well_0003
D4 | 186 | 264 | 0 | 0 | 0 | 50 | 0 | 0 | 0 | Symyx_96_well_0003
F4 | 159 | 291 | 0 | 0 | 0 | 50 | 0 | 0 | 0 | Symyx_96_well_0003
H4 | 100 | 350 | 0 | 0 | 0 | 50 | 0 | 0 | 0 | Symyx_96_well_0003
A5 | 73 | 377 | 0 | 0 | 0 | 50 | 0 | 0 | 0 | Symyx_96_well_0003
C5 | 345 | 105 | 0 | 0 | 0 | 50 | 0 | 0 | 0 | Symyx_96_well_0003
E5 | 123 | 327 | 0 | 0 | 0 | 50 | 0 | 0 | 0 | Symyx_96_well_0003
G5 | 23 | 427 | 0 | 0 | 0 | 50 | 0 | 0 | 0 | Symyx_96_well_0003
B5 | 273 | 177 | 0 | 0 | 0 | 50 | 0 | 0 | 0 | Symyx_96_well_0003
D5 | 245 | 205 | 0 | 0 | 0 | 50 | 0 | 0 | 0 | Symyx_96_well_0003
F5 | 232 | 218 | 0 | 0 | 0 | 50 | 0 | 0 | 0 | Symyx_96_well_0003
H5 | 195 | 255 | 0 | 0 | 0 | 50 | 0 | 0 | 0 | Symyx_96_well_0003
A6 | 182 | 268 | 0 | 0 | 0 | 50 | 0 | 0 | 0 | Symyx_96_well_0003
C6 | 141 | 309 | 0 | 0 | 0 | 50 | 0 | 0 | 0 | Symyx_96_well_0003
E6 | 109 | 341 | 0 | 0 | 0 | 50 | 0 | 0 | 0 | Symyx_96_well_0003
G6 | 95 | 355 | 0 | 0 | 0 | 50 | 0 | 0 | 0 | Symyx_96_well_0003
B6 | 450 | 0 | 0 | 0 | 0 | 50 | 0 | 0 | 0 | Symyx_96_well_0003
D6 | 450 | 0 | 0 | 0 | 0 | 50 | 0 | 0 | 0 | Symyx_96_well_0003
F6 | 500 | 0 | 0 | 0 | 0 | 0 | 0 | 0 | 0 | Symyx_96_well_0003
H6 | 500 | 0 | 0 | 0 | 0 | 0 | 0 | 0 | 0 | Symyx_96_well_0003
A7 | 0 | 0 | 0 | 0 | 0 | 0 | 0 | 0 | 0 | Symyx_96_well_0003
C7 | 0 | 0 | 0 | 0 | 0 | 0 | 0 | 0 | 0 | Symyx_96_well_0003
E7 | 0 | 0 | 0 | 0 | 0 | 0 | 0 | 0 | 0 | Symyx_96_well_0003
G7 | 0 | 0 | 0 | 0 | 0 | 0 | 0 | 0 | 0 | Symyx_96_well_0003
B7 | 0 | 0 | 0 | 0 | 0 | 0 | 0 | 0 | 0 | Symyx_96_well_0003
D7 | 0 | 0 | 0 | 0 | 0 | 0 | 0 | 0 | 0 | Symyx_96_well_0003
F7 | 0 | 0 | 0 | 0 | 0 | 0 | 0 | 0 | 0 | Symyx_96_well_0003
H7 | 0 | 0 | 0 | 0 | 0 | 0 | 0 | 0 | 0 | Symyx_96_well_0003
A8 | 0 | 0 | 0 | 0 | 0 | 0 | 0 | 0 | 0 | Symyx_96_well_0003
C8 | 0 | 0 | 0 | 0 | 0 | 0 | 0 | 0 | 0 | Symyx_96_well_0003
E8 | 0 | 0 | 0 | 0 | 0 | 0 | 0 | 0 | 0 | Symyx_96_well_0003
G8 | 0 | 0 | 0 | 0 | 0 | 0 | 0 | 0 | 0 | Symyx_96_well_0003
B8 | 0 | 0 | 0 | 0 | 0 | 0 | 0 | 0 | 0 | Symyx_96_well_0003
D8 | 0 | 0 | 0 | 0 | 0 | 0 | 0 | 0 | 0 | Symyx_96_well_0003
F8 | 0 | 0 | 0 | 0 | 0 | 0 | 0 | 0 | 0 | Symyx_96_well_0003
H8 | 0 | 0 | 0 | 0 | 0 | 0 | 0 | 0 | 0 | Symyx_96_well_0003
A9 | 0 | 0 | 0 | 0 | 0 | 0 | 0 | 0 | 0 | Symyx_96_well_0003
C9 | 0 | 0 | 0 | 0 | 0 | 0 | 0 | 0 | 0 | Symyx_96_well_0003
E9 | 0 | 0 | 0 | 0 | 0 | 0 | 0 | 0 | 0 | Symyx_96_well_0003
G9 | 0 | 0 | 0 | 0 | 0 | 0 | 0 | 0 | 0 | Symyx_96_well_0003
B9 | 0 | 0 | 0 | 0 | 0 | 0 | 0 | 0 | 0 | Symyx_96_well_0003
D9 | 0 | 0 | 0 | 0 | 0 | 0 | 0 | 0 | 0 | Symyx_96_well_0003
F9 | 0 | 0 | 0 | 0 | 0 | 0 | 0 | 0 | 0 | Symyx_96_well_0003
H9 | 0 | 0 | 0 | 0 | 0 | 0 | 0 | 0 | 0 | Symyx_96_well_0003
A10 | 0 | 0 | 0 | 0 | 0 | 0 | 0 | 0 | 0 | Symyx_96_well_0003
C10 | 0 | 0 | 0 | 0 | 0 | 0 | 0 | 0 | 0 | Symyx_96_well_0003
E10 | 0 | 0 | 0 | 0 | 0 | 0 | 0 | 0 | 0 | Symyx_96_well_0003
G10 | 0 | 0 | 0 | 0 | 0 | 0 | 0 | 0 | 0 | Symyx_96_well_0003
B10 | 0 | 0 | 0 | 0 | 0 | 0 | 0 | 0 | 0 | Symyx_96_well_0003
D10 | 0 | 0 | 0 | 0 | 0 | 0 | 0 | 0 | 0 | Symyx_96_well_0003
F10 | 0 | 0 | 0 | 0 | 0 | 0 | 0 | 0 | 0 | Symyx_96_well_0003
H10 | 0 | 0 | 0 | 0 | 0 | 0 | 0 | 0 | 0 | Symyx_96_well_0003
A11 | 0 | 0 | 0 | 0 | 0 | 0 | 0 | 0 | 0 | Symyx_96_well_0003
C11 | 0 | 0 | 0 | 0 | 0 | 0 | 0 | 0 | 0 | Symyx_96_well_0003
E11 | 0 | 0 | 0 | 0 | 0 | 0 | 0 | 0 | 0 | Symyx_96_well_0003
G11 | 0 | 0 | 0 | 0 | 0 | 0 | 0 | 0 | 0 | Symyx_96_well_0003
B11 | 0 | 0 | 0 | 0 | 0 | 0 | 0 | 0 | 0 | Symyx_96_well_0003
D11 | 0 | 0 | 0 | 0 | 0 | 0 | 0 | 0 | 0 | Symyx_96_well_0003
F11 | 0 | 0 | 0 | 0 | 0 | 0 | 0 | 0 | 0 | Symyx_96_well_0003
H11 | 0 | 0 | 0 | 0 | 0 | 0 | 0 | 0 | 0 | Symyx_96_well_0003
A12 | 0 | 0 | 0 | 0 | 0 | 0 | 0 | 0 | 0 | Symyx_96_well_0003
C12 | 0 | 0 | 0 | 0 | 0 | 0 | 0 | 0 | 0 | Symyx_96_well_0003
E12 | 0 | 0 | 0 | 0 | 0 | 0 | 0 | 0 | 0 | Symyx_96_well_0003
G12 | 0 | 0 | 0 | 0 | 0 | 0 | 0 | 0 | 0 | Symyx_96_well_0003
B12 | 0 | 0 | 0 | 0 | 0 | 0 | 0 | 0 | 0 | Symyx_96_well_0003
D12 | 0 | 0 | 0 | 0 | 0 | 0 | 0 | 0 | 0 | Symyx_96_well_0003
F12 | 0 | 0 | 0 | 0 | 0 | 0 | 0 | 0 | 0 | Symyx_96_well_0003
H12 | 0 | 0 | 0 | 0 | 0 | 0 | 0 | 0 | 0 | Symyx_96_well_0003

## LS001_L2_robotinput
Vial Site | Reagent1 (ul) | Reagent2 (ul) | Reagent3 (ul) | Reagent4 (ul) | Reagent5 (ul) | Reagent6 (ul) | Reagent7 (ul) | Reagent8 (ul) | Reagent9 (ul) | Labware ID: | Reaction Parameters | Parameter Values | Reagents | Reagent identity | Liquid Class | Reagent Temperature
A1 | 0 | 0 | 0 | 0 | 0 | 0 | 0 | 0 | 0 | Symyx_96_well_0003 | Temperature (C): | 25 | Reagent1 | 1 | HighVolume_EtOH_DispenseJet_Empty | 45
C1 | 0 | 0 | 0 | 0 | 0 | 0 | 0 | 0 | 0 | Symyx_96_well_0003 | Stir Rate (rpm): | 750 | Reagent2 | 2 | HighVolume_EtOH_DispenseJet_Empty | 45
E1 | 0 | 0 | 0 | 0 | 0 | 0 | 0 | 0 | 0 | Symyx_96_well_0003 | Mixing time1 (s): | 600 | Reagent3 | 3 | Tip_50ul_EtOH_DispenseJet_Empty | 45
G1 | 0 | 0 | 0 | 0 | 0 | 0 | 0 | 0 | 0 | Symyx_96_well_0003 | Mixing time2 (s): | 600 | Reagent4 | 4 | Tip_50ul_EtOH_DispenseJet_Empty | 45
B1 | 0 | 0 | 0 | 0 | 0 | 0 | 0 | 0 | 0 | Symyx_96_well_0003 | Reaction time (s): | 60 | Reagent5 | 5 | Tip_50ul_EtOH_DispenseJet_Empty | 45
D1 | 0 | 0 | 0 | 0 | 0 | 0 | 0 | 0 | 0 | Symyx_96_well_0003 | Preheat Temperature (C): | 80 | Reagent6 | 6 | Tip_50ul_EtOH_DispenseJet_Empty | 45
F1 | 0 | 0 | 0 | 0 | 0 | 0 | 0 | 0 | 0 | Symyx_96_well_0003 |  |  | Reagent7 | 7 | Tip_50ul_EtOH_DispenseJet_Empty | 45
H1 | 0 | 0 | 0 | 0 | 0 | 0 | 0 | 0 | 0 | Symyx_96_well_0003 |  |  | Reagent8 | 8 | Tip_50ul_EtOH_DispenseJet_Empty | 45
A2 | 0 | 0 | 0 | 0 | 0 | 0 | 0 | 0 | 0 | Symyx_96_well_0003 |  |  | Reagent9 | 9 | Tip_50ul_EtOH_DispenseJet_Empty | 45
C2 | 0 | 0 | 0 | 0 | 0 | 0 | 0 | 0 | 0 | Symyx_96_well_0003
E2 | 0 | 0 | 0 | 0 | 0 | 0 | 0 | 0 | 0 | Symyx_96_well_0003
G2 | 0 | 0 | 0 | 0 | 0 | 0 | 0 | 0 | 0 | Symyx_96_well_0003
B2 | 0 | 0 | 0 | 0 | 0 | 0 | 0 | 0 | 0 | Symyx_96_well_0003
D2 | 0 | 0 | 0 | 0 | 0 | 0 | 0 | 0 | 0 | Symyx_96_well_0003
F2 | 0 | 0 | 0 | 0 | 0 | 0 | 0 | 0 | 0 | Symyx_96_well_0003
H2 | 0 | 0 | 0 | 0 | 0 | 0 | 0 | 0 | 0 | Symyx_96_well_0003
A3 | 0 | 0 | 0 | 0 | 0 | 0 | 0 | 0 | 0 | Symyx_96_well_0003
C3 | 0 | 0 | 0 | 0 | 0 | 0 | 0 | 0 | 0 | Symyx_96_well_0003
E3 | 0 | 0 | 0 | 0 | 0 | 0 | 0 | 0 | 0 | Symyx_96_well_0003
G3 | 0 | 0 | 0 | 0 | 0 | 0 | 0 | 0 | 0 | Symyx_96_well_0003
B3 | 0 | 0 | 0 | 0 | 0 | 0 | 0 | 0 | 0 | Symyx_96_well_0003
D3 | 0 | 0 | 0 | 0 | 0 | 0 | 0 | 0 | 0 | Symyx_96_well_0003
F3 | 0 | 0 | 0 | 0 | 0 | 0 | 0 | 0 | 0 | Symyx_96_well_0003
H3 | 0 | 0 | 0 | 0 | 0 | 0 | 0 | 0 | 0 | Symyx_96_well_0003
A4 | 0 | 0 | 0 | 0 | 0 | 0 | 0 | 0 | 0 | Symyx_96_well_0003
C4 | 0 | 0 | 0 | 0 | 0 | 0 | 0 | 0 | 0 | Symyx_96_well_0003
E4 | 0 | 0 | 0 | 0 | 0 | 0 | 0 | 0 | 0 | Symyx_96_well_0003
G4 | 0 | 0 | 0 | 0 | 0 | 0 | 0 | 0 | 0 | Symyx_96_well_0003
B4 | 0 | 0 | 0 | 0 | 0 | 0 | 0 | 0 | 0 | Symyx_96_well_0003
D4 | 0 | 0 | 0 | 0 | 0 | 0 | 0 | 0 | 0 | Symyx_96_well_0003
F4 | 0 | 0 | 0 | 0 | 0 | 0 | 0 | 0 | 0 | Symyx_96_well_0003
H4 | 0 | 0 | 0 | 0 | 0 | 0 | 0 | 0 | 0 | Symyx_96_well_0003
A5 | 0 | 0 | 0 | 0 | 0 | 0 | 0 | 0 | 0 | Symyx_96_well_0003
C5 | 0 | 0 | 0 | 0 | 0 | 0 | 0 | 0 | 0 | Symyx_96_well_0003
E5 | 0 | 0 | 0 | 0 | 0 | 0 | 0 | 0 | 0 | Symyx_96_well_0003
G5 | 0 | 0 | 0 | 0 | 0 | 0 | 0 | 0 | 0 | Symyx_96_well_0003
B5 | 0 | 0 | 0 | 0 | 0 | 0 | 0 | 0 | 0 | Symyx_96_well_0003
D5 | 0 | 0 | 0 | 0 | 0 | 0 | 0 | 0 | 0 | Symyx_96_well_0003
F5 | 0 | 0 | 0 | 0 | 0 | 0 | 0 | 0 | 0 | Symyx_96_well_0003
H5 | 0 | 0 | 0 | 0 | 0 | 0 | 0 | 0 | 0 | Symyx_96_well_0003
A6 | 0 | 0 | 0 | 0 | 0 | 0 | 0 | 0 | 0 | Symyx_96_well_0003
C6 | 0 | 0 | 0 | 0 | 0 | 0 | 0 | 0 | 0 | Symyx_96_well_0003
E6 | 0 | 0 | 0 | 0 | 0 | 0 | 0 | 0 | 0 | Symyx_96_well_0003
G6 | 0 | 0 | 0 | 0 | 0 | 0 | 0 | 0 | 0 | Symyx_96_well_0003
B6 | 0 | 0 | 0 | 0 | 0 | 0 | 0 | 0 | 0 | Symyx_96_well_0003
D6 | 0 | 0 | 0 | 0 | 0 | 0 | 0 | 0 | 0 | Symyx_96_well_0003
F6 | 0 | 0 | 0 | 0 | 0 | 0 | 0 | 0 | 0 | Symyx_96_well_0003
H6 | 0 | 0 | 0 | 0 | 0 | 0 | 0 | 0 | 0 | Symyx_96_well_0003
A7 | 0 | 450 | 0 | 0 | 0 | 50 | 0 | 0 | 0 | Symyx_96_well_0003
C7 | 450 | 0 | 0 | 0 | 0 | 50 | 0 | 0 | 0 | Symyx_96_well_0003
E7 | 227 | 223 | 0 | 0 | 0 | 50 | 0 | 0 | 0 | Symyx_96_well_0003
G7 | 114 | 336 | 0 | 0 | 0 | 50 | 0 | 0 | 0 | Symyx_96_well_0003
B7 | 336 | 114 | 0 | 0 | 0 | 50 | 0 | 0 | 0 | Symyx_96_well_0003
D7 | 282 | 168 | 0 | 0 | 0 | 50 | 0 | 0 | 0 | Symyx_96_well_0003
F7 | 173 | 277 | 0 | 0 | 0 | 50 | 0 | 0 | 0 | Symyx_96_well_0003
H7 | 59 | 391 | 0 | 0 | 0 | 50 | 0 | 0 | 0 | Symyx_96_well_0003
A8 | 395 | 55 | 0 | 0 | 0 | 50 | 0 | 0 | 0 | Symyx_96_well_0003
C8 | 32 | 418 | 0 | 0 | 0 | 50 | 0 | 0 | 0 | Symyx_96_well_0003
E8 | 368 | 82 | 0 | 0 | 0 | 50 | 0 | 0 | 0 | Symyx_96_well_0003
G8 | 309 | 141 | 0 | 0 | 0 | 50 | 0 | 0 | 0 | Symyx_96_well_0003
B8 | 255 | 195 | 0 | 0 | 0 | 50 | 0 | 0 | 0 | Symyx_96_well_0003
D8 | 200 | 250 | 0 | 0 | 0 | 50 | 0 | 0 | 0 | Symyx_96_well_0003
F8 | 145 | 305 | 0 | 0 | 0 | 50 | 0 | 0 | 0 | Symyx_96_well_0003
H8 | 423 | 27 | 0 | 0 | 0 | 50 | 0 | 0 | 0 | Symyx_96_well_0003
A9 | 86 | 364 | 0 | 0 | 0 | 50 | 0 | 0 | 0 | Symyx_96_well_0003
C9 | 132 | 318 | 0 | 0 | 0 | 50 | 0 | 0 | 0 | Symyx_96_well_0003
E9 | 45 | 405 | 0 | 0 | 0 | 50 | 0 | 0 | 0 | Symyx_96_well_0003
G9 | 14 | 436 | 0 | 0 | 0 | 50 | 0 | 0 | 0 | Symyx_96_well_0003
B9 | 382 | 68 | 0 | 0 | 0 | 50 | 0 | 0 | 0 | Symyx_96_well_0003
D9 | 355 | 95 | 0 | 0 | 0 | 50 | 0 | 0 | 0 | Symyx_96_well_0003
F9 | 436 | 14 | 0 | 0 | 0 | 50 | 0 | 0 | 0 | Symyx_96_well_0003
H9 | 409 | 41 | 0 | 0 | 0 | 50 | 0 | 0 | 0 | Symyx_96_well_0003
A10 | 323 | 127 | 0 | 0 | 0 | 50 | 0 | 0 | 0 | Symyx_96_well_0003
C10 | 295 | 155 | 0 | 0 | 0 | 50 | 0 | 0 | 0 | Symyx_96_well_0003
E10 | 268 | 182 | 0 | 0 | 0 | 50 | 0 | 0 | 0 | Symyx_96_well_0003
G10 | 241 | 209 | 0 | 0 | 0 | 50 | 0 | 0 | 0 | Symyx_96_well_0003
B10 | 214 | 236 | 0 | 0 | 0 | 50 | 0 | 0 | 0 | Symyx_96_well_0003
D10 | 186 | 264 | 0 | 0 | 0 | 50 | 0 | 0 | 0 | Symyx_96_well_0003
F10 | 159 | 291 | 0 | 0 | 0 | 50 | 0 | 0 | 0 | Symyx_96_well_0003
H10 | 100 | 350 | 0 | 0 | 0 | 50 | 0 | 0 | 0 | Symyx_96_well_0003
A11 | 73 | 377 | 0 | 0 | 0 | 50 | 0 | 0 | 0 | Symyx_96_well_0003
C11 | 345 | 105 | 0 | 0 | 0 | 50 | 0 | 0 | 0 | Symyx_96_well_0003
E11 | 123 | 327 | 0 | 0 | 0 | 50 | 0 | 0 | 0 | Symyx_96_well_0003
G11 | 23 | 427 | 0 | 0 | 0 | 50 | 0 | 0 | 0 | Symyx_96_well_0003
B11 | 273 | 177 | 0 | 0 | 0 | 50 | 0 | 0 | 0 | Symyx_96_well_0003
D11 | 245 | 205 | 0 | 0 | 0 | 50 | 0 | 0 | 0 | Symyx_96_well_0003
F11 | 232 | 218 | 0 | 0 | 0 | 50 | 0 | 0 | 0 | Symyx_96_well_0003
H11 | 195 | 255 | 0 | 0 | 0 | 50 | 0 | 0 | 0 | Symyx_96_well_0003
A12 | 182 | 268 | 0 | 0 | 0 | 50 | 0 | 0 | 0 | Symyx_96_well_0003
C12 | 141 | 309 | 0 | 0 | 0 | 50 | 0 | 0 | 0 | Symyx_96_well_0003
E12 | 109 | 341 | 0 | 0 | 0 | 50 | 0 | 0 | 0 | Symyx_96_well_0003
G12 | 95 | 355 | 0 | 0 | 0 | 50 | 0 | 0 | 0 | Symyx_96_well_0003
B12 | 450 | 0 | 0 | 0 | 0 | 50 | 0 | 0 | 0 | Symyx_96_well_0003
D12 | 450 | 0 | 0 | 0 | 0 | 50 | 0 | 0 | 0 | Symyx_96_well_0003
F12 | 500 | 0 | 0 | 0 | 0 | 0 | 0 | 0 | 0 | Symyx_96_well_0003
H12 | 500 | 0 | 0 | 0 | 0 | 0 | 0 | 0 | 0 | Symyx_96_well_0003

## LS001_L3_robotinput
Vial Site | Reagent1 (ul) | Reagent2 (ul) | Reagent3 (ul) | Reagent4 (ul) | Reagent5 (ul) | Reagent6 (ul) | Reagent7 (ul) | Reagent8 (ul) | Reagent9 (ul) | Labware ID: | Reaction Parameters | Parameter Values | Reagents | Reagent identity | Liquid Class | Reagent Temperature
A1 | 0 | 450 | 0 | 0 | 0 | 50 | 0 | 0 | 0 | Symyx_96_well_0003 | Temperature (C): | 25 | Reagent1 | 1 | HighVolume_EtOH_DispenseJet_Empty | 45
C1 | 450 | 0 | 0 | 0 | 0 | 50 | 0 | 0 | 0 | Symyx_96_well_0003 | Stir Rate (rpm): | 750 | Reagent2 | 2 | HighVolume_EtOH_DispenseJet_Empty | 45
E1 | 227 | 223 | 0 | 0 | 0 | 50 | 0 | 0 | 0 | Symyx_96_well_0003 | Mixing time1 (s): | 600 | Reagent3 | 3 | Tip_50ul_EtOH_DispenseJet_Empty | 45
G1 | 114 | 336 | 0 | 0 | 0 | 50 | 0 | 0 | 0 | Symyx_96_well_0003 | Mixing time2 (s): | 600 | Reagent4 | 4 | Tip_50ul_EtOH_DispenseJet_Empty | 45
B1 | 336 | 114 | 0 | 0 | 0 | 50 | 0 | 0 | 0 | Symyx_96_well_0003 | Reaction time (s): | 60 | Reagent5 | 5 | Tip_50ul_EtOH_DispenseJet_Empty | 45
D1 | 282 | 168 | 0 | 0 | 0 | 50 | 0 | 0 | 0 | Symyx_96_well_0003 | Preheat Temperature (C): | 80 | Reagent6 | 6 | Tip_50ul_EtOH_DispenseJet_Empty | 45
F1 | 173 | 277 | 0 | 0 | 0 | 50 | 0 | 0 | 0 | Symyx_96_well_0003 |  |  | Reagent7 | 7 | Tip_50ul_EtOH_DispenseJet_Empty | 45
H1 | 59 | 391 | 0 | 0 | 0 | 50 | 0 | 0 | 0 | Symyx_96_well_0003 |  |  | Reagent8 | 8 | Tip_50ul_EtOH_DispenseJet_Empty | 45
A2 | 395 | 55 | 0 | 0 | 0 | 50 | 0 | 0 | 0 | Symyx_96_well_0003 |  |  | Reagent9 | 9 | Tip_50ul_EtOH_DispenseJet_Empty | 45
C2 | 32 | 418 | 0 | 0 | 0 | 50 | 0 | 0 | 0 | Symyx_96_well_0003
E2 | 368 | 82 | 0 | 0 | 0 | 50 | 0 | 0 | 0 | Symyx_96_well_0003
G2 | 309 | 141 | 0 | 0 | 0 | 50 | 0 | 0 | 0 | Symyx_96_well_0003
B2 | 255 | 195 | 0 | 0 | 0 | 50 | 0 | 0 | 0 | Symyx_96_well_0003
D2 | 200 | 250 | 0 | 0 | 0 | 50 | 0 | 0 | 0 | Symyx_96_well_0003
F2 | 145 | 305 | 0 | 0 | 0 | 50 | 0 | 0 | 0 | Symyx_96_well_0003
H2 | 423 | 27 | 0 | 0 | 0 | 50 | 0 | 0 | 0 | Symyx_96_well_0003
A3 | 86 | 364 | 0 | 0 | 0 | 50 | 0 | 0 | 0 | Symyx_96_well_0003
C3 | 132 | 318 | 0 | 0 | 0 | 50 | 0 | 0 | 0 | Symyx_96_well_0003
E3 | 45 | 405 | 0 | 0 | 0 | 50 | 0 | 0 | 0 | Symyx_96_well_0003
G3 | 14 | 436 | 0 | 0 | 0 | 50 | 0 | 0 | 0 | Symyx_96_well_0003
B3 | 382 | 68 | 0 | 0 | 0 | 50 | 0 | 0 | 0 | Symyx_96_well_0003
D3 | 355 | 95 | 0 | 0 | 0 | 50 | 0 | 0 | 0 | Symyx_96_well_0003
F3 | 436 | 14 | 0 | 0 | 0 | 50 | 0 | 0 | 0 | Symyx_96_well_0003
H3 | 409 | 41 | 0 | 0 | 0 | 50 | 0 | 0 | 0 | Symyx_96_well_0003
A4 | 323 | 127 | 0 | 0 | 0 | 50 | 0 | 0 | 0 | Symyx_96_well_0003
C4 | 295 | 155 | 0 | 0 | 0 | 50 | 0 | 0 | 0 | Symyx_96_well_0003
E4 | 268 | 182 | 0 | 0 | 0 | 50 | 0 | 0 | 0 | Symyx_96_well_0003
G4 | 241 | 209 | 0 | 0 | 0 | 50 | 0 | 0 | 0 | Symyx_96_well_0003
B4 | 214 | 236 | 0 | 0 | 0 | 50 | 0 | 0 | 0 | Symyx_96_well_0003
D4 | 186 | 264 | 0 | 0 | 0 | 50 | 0 | 0 | 0 | Symyx_96_well_0003
F4 | 159 | 291 | 0 | 0 | 0 | 50 | 0 | 0 | 0 | Symyx_96_well_0003
H4 | 100 | 350 | 0 | 0 | 0 | 50 | 0 | 0 | 0 | Symyx_96_well_0003
A5 | 73 | 377 | 0 | 0 | 0 | 50 | 0 | 0 | 0 | Symyx_96_well_0003
C5 | 345 | 105 | 0 | 0 | 0 | 50 | 0 | 0 | 0 | Symyx_96_well_0003
E5 | 123 | 327 | 0 | 0 | 0 | 50 | 0 | 0 | 0 | Symyx_96_well_0003
G5 | 23 | 427 | 0 | 0 | 0 | 50 | 0 | 0 | 0 | Symyx_96_well_0003
B5 | 273 | 177 | 0 | 0 | 0 | 50 | 0 | 0 | 0 | Symyx_96_well_0003
D5 | 245 | 205 | 0 | 0 | 0 | 50 | 0 | 0 | 0 | Symyx_96_well_0003
F5 | 232 | 218 | 0 | 0 | 0 | 50 | 0 | 0 | 0 | Symyx_96_well_0003
H5 | 195 | 255 | 0 | 0 | 0 | 50 | 0 | 0 | 0 | Symyx_96_well_0003
A6 | 182 | 268 | 0 | 0 | 0 | 50 | 0 | 0 | 0 | Symyx_96_well_0003
C6 | 141 | 309 | 0 | 0 | 0 | 50 | 0 | 0 | 0 | Symyx_96_well_0003
E6 | 109 | 341 | 0 | 0 | 0 | 50 | 0 | 0 | 0 | Symyx_96_well_0003
G6 | 95 | 355 | 0 | 0 | 0 | 50 | 0 | 0 | 0 | Symyx_96_well_0003
B6 | 450 | 0 | 0 | 0 | 0 | 50 | 0 | 0 | 0 | Symyx_96_well_0003
D6 | 450 | 0 | 0 | 0 | 0 | 50 | 0 | 0 | 0 | Symyx_96_well_0003
F6 | 500 | 0 | 0 | 0 | 0 | 0 | 0 | 0 | 0 | Symyx_96_well_0003
H6 | 500 | 0 | 0 | 0 | 0 | 0 | 0 | 0 | 0 | Symyx_96_well_0003
A7 | 0 | 0 | 0 | 0 | 0 | 0 | 0 | 0 | 0 | Symyx_96_well_0003
C7 | 0 | 0 | 0 | 0 | 0 | 0 | 0 | 0 | 0 | Symyx_96_well_0003
E7 | 0 | 0 | 0 | 0 | 0 | 0 | 0 | 0 | 0 | Symyx_96_well_0003
G7 | 0 | 0 | 0 | 0 | 0 | 0 | 0 | 0 | 0 | Symyx_96_well_0003
B7 | 0 | 0 | 0 | 0 | 0 | 0 | 0 | 0 | 0 | Symyx_96_well_0003
D7 | 0 | 0 | 0 | 0 | 0 | 0 | 0 | 0 | 0 | Symyx_96_well_0003
F7 | 0 | 0 | 0 | 0 | 0 | 0 | 0 | 0 | 0 | Symyx_96_well_0003
H7 | 0 | 0 | 0 | 0 | 0 | 0 | 0 | 0 | 0 | Symyx_96_well_0003
A8 | 0 | 0 | 0 | 0 | 0 | 0 | 0 | 0 | 0 | Symyx_96_well_0003
C8 | 0 | 0 | 0 | 0 | 0 | 0 | 0 | 0 | 0 | Symyx_96_well_0003
E8 | 0 | 0 | 0 | 0 | 0 | 0 | 0 | 0 | 0 | Symyx_96_well_0003
G8 | 0 | 0 | 0 | 0 | 0 | 0 | 0 | 0 | 0 | Symyx_96_well_0003
B8 | 0 | 0 | 0 | 0 | 0 | 0 | 0 | 0 | 0 | Symyx_96_well_0003
D8 | 0 | 0 | 0 | 0 | 0 | 0 | 0 | 0 | 0 | Symyx_96_well_0003
F8 | 0 | 0 | 0 | 0 | 0 | 0 | 0 | 0 | 0 | Symyx_96_well_0003
H8 | 0 | 0 | 0 | 0 | 0 | 0 | 0 | 0 | 0 | Symyx_96_well_0003
A9 | 0 | 0 | 0 | 0 | 0 | 0 | 0 | 0 | 0 | Symyx_96_well_0003
C9 | 0 | 0 | 0 | 0 | 0 | 0 | 0 | 0 | 0 | Symyx_96_well_0003
E9 | 0 | 0 | 0 | 0 | 0 | 0 | 0 | 0 | 0 | Symyx_96_well_0003
G9 | 0 | 0 | 0 | 0 | 0 | 0 | 0 | 0 | 0 | Symyx_96_well_0003
B9 | 0 | 0 | 0 | 0 | 0 | 0 | 0 | 0 | 0 | Symyx_96_well_0003
D9 | 0 | 0 | 0 | 0 | 0 | 0 | 0 | 0 | 0 | Symyx_96_well_0003
F9 | 0 | 0 | 0 | 0 | 0 | 0 | 0 | 0 | 0 | Symyx_96_well_0003
H9 | 0 | 0 | 0 | 0 | 0 | 0 | 0 | 0 | 0 | Symyx_96_well_0003
A10 | 0 | 0 | 0 | 0 | 0 | 0 | 0 | 0 | 0 | Symyx_96_well_0003
C10 | 0 | 0 | 0 | 0 | 0 | 0 | 0 | 0 | 0 | Symyx_96_well_0003
E10 | 0 | 0 | 0 | 0 | 0 | 0 | 0 | 0 | 0 | Symyx_96_well_0003
G10 | 0 | 0 | 0 | 0 | 0 | 0 | 0 | 0 | 0 | Symyx_96_well_0003
B10 | 0 | 0 | 0 | 0 | 0 | 0 | 0 | 0 | 0 | Symyx_96_well_0003
D10 | 0 | 0 | 0 | 0 | 0 | 0 | 0 | 0 | 0 | Symyx_96_well_0003
F10 | 0 | 0 | 0 | 0 | 0 | 0 | 0 | 0 | 0 | Symyx_96_well_0003
H10 | 0 | 0 | 0 | 0 | 0 | 0 | 0 | 0 | 0 | Symyx_96_well_0003
A11 | 0 | 0 | 0 | 0 | 0 | 0 | 0 | 0 | 0 | Symyx_96_well_0003
C11 | 0 | 0 | 0 | 0 | 0 | 0 | 0 | 0 | 0 | Symyx_96_well_0003
E11 | 0 | 0 | 0 | 0 | 0 | 0 | 0 | 0 | 0 | Symyx_96_well_0003
G11 | 0 | 0 | 0 | 0 | 0 | 0 | 0 | 0 | 0 | Symyx_96_well_0003
B11 | 0 | 0 | 0 | 0 | 0 | 0 | 0 | 0 | 0 | Symyx_96_well_0003
D11 | 0 | 0 | 0 | 0 | 0 | 0 | 0 | 0 | 0 | Symyx_96_well_0003
F11 | 0 | 0 | 0 | 0 | 0 | 0 | 0 | 0 | 0 | Symyx_96_well_0003
H11 | 0 | 0 | 0 | 0 | 0 | 0 | 0 | 0 | 0 | Symyx_96_well_0003
A12 | 0 | 0 | 0 | 0 | 0 | 0 | 0 | 0 | 0 | Symyx_96_well_0003
C12 | 0 | 0 | 0 | 0 | 0 | 0 | 0 | 0 | 0 | Symyx_96_well_0003
E12 | 0 | 0 | 0 | 0 | 0 | 0 | 0 | 0 | 0 | Symyx_96_well_0003
G12 | 0 | 0 | 0 | 0 | 0 | 0 | 0 | 0 | 0 | Symyx_96_well_0003
B12 | 0 | 0 | 0 | 0 | 0 | 0 | 0 | 0 | 0 | Symyx_96_well_0003
D12 | 0 | 0 | 0 | 0 | 0 | 0 | 0 | 0 | 0 | Symyx_96_well_0003
F12 | 0 | 0 | 0 | 0 | 0 | 0 | 0 | 0 | 0 | Symyx_96_well_0003
H12 | 0 | 0 | 0 | 0 | 0 | 0 | 0 | 0 | 0 | Symyx_96_well_0003

## LS001_L4_robotinput
| Reagent1 (ul) | Reagent2 (ul) | Reagent3 (ul) | Reagent4 (ul) | Reagent5 (ul) | Reagent6 (ul) | Reagent7 (ul) | Reagent8 (ul) | Reagent9 (ul) | Labware ID: | Reaction Parameters | Parameter Values | Reagents | Reagent identity | Liquid Class | Reagent Temperature
A1 | 0 | 0 | 0 | 0 | 0 | 0 | 0 | 0 | 0 | Symyx_96_well_0003 | Temperature (C): | 25 | Reagent1 | 1 | HighVolume_EtOH_DispenseJet_Empty | 45
C1 | 0 | 0 | 0 | 0 | 0 | 0 | 0 | 0 | 0 | Symyx_96_well_0003 | Stir Rate (rpm): | 750 | Reagent2 | 2 | HighVolume_EtOH_DispenseJet_Empty | 45
E1 | 0 | 0 | 0 | 0 | 0 | 0 | 0 | 0 | 0 | Symyx_96_well_0003 | Mixing time1 (s): | 600 | Reagent3 | 3 | Tip_50ul_EtOH_DispenseJet_Empty | 45
G1 | 0 | 0 | 0 | 0 | 0 | 0 | 0 | 0 | 0 | Symyx_96_well_0003 | Mixing time2 (s): | 600 | Reagent4 | 4 | Tip_50ul_EtOH_DispenseJet_Empty | 45
B1 | 0 | 0 | 0 | 0 | 0 | 0 | 0 | 0 | 0 | Symyx_96_well_0003 | Reaction time (s): | 60 | Reagent5 | 5 | Tip_50ul_EtOH_DispenseJet_Empty | 45
D1 | 0 | 0 | 0 | 0 | 0 | 0 | 0 | 0 | 0 | Symyx_96_well_0003 | Preheat Temperature (C): | 80 | Reagent6 | 6 | Tip_50ul_EtOH_DispenseJet_Empty | 45
F1 | 0 | 0 | 0 | 0 | 0 | 0 | 0 | 0 | 0 | Symyx_96_well_0003 |  |  | Reagent7 | 7 | Tip_50ul_EtOH_DispenseJet_Empty | 45
H1 | 0 | 0 | 0 | 0 | 0 | 0 | 0 | 0 | 0 | Symyx_96_well_0003 |  |  | Reagent8 | 8 | Tip_50ul_EtOH_DispenseJet_Empty | 45
A2 | 0 | 0 | 0 | 0 | 0 | 0 | 0 | 0 | 0 | Symyx_96_well_0003 |  |  | Reagent9 | 9 | Tip_50ul_EtOH_DispenseJet_Empty | 45
C2 | 0 | 0 | 0 | 0 | 0 | 0 | 0 | 0 | 0 | Symyx_96_well_0003
E2 | 0 | 0 | 0 | 0 | 0 | 0 | 0 | 0 | 0 | Symyx_96_well_0003
G2 | 0 | 0 | 0 | 0 | 0 | 0 | 0 | 0 | 0 | Symyx_96_well_0003
B2 | 0 | 0 | 0 | 0 | 0 | 0 | 0 | 0 | 0 | Symyx_96_well_0003
D2 | 0 | 0 | 0 | 0 | 0 | 0 | 0 | 0 | 0 | Symyx_96_well_0003
F2 | 0 | 0 | 0 | 0 | 0 | 0 | 0 | 0 | 0 | Symyx_96_well_0003
H2 | 0 | 0 | 0 | 0 | 0 | 0 | 0 | 0 | 0 | Symyx_96_well_0003
A3 | 0 | 0 | 0 | 0 | 0 | 0 | 0 | 0 | 0 | Symyx_96_well_0003
C3 | 0 | 0 | 0 | 0 | 0 | 0 | 0 | 0 | 0 | Symyx_96_well_0003
E3 | 0 | 0 | 0 | 0 | 0 | 0 | 0 | 0 | 0 | Symyx_96_well_0003
G3 | 0 | 0 | 0 | 0 | 0 | 0 | 0 | 0 | 0 | Symyx_96_well_0003
B3 | 0 | 0 | 0 | 0 | 0 | 0 | 0 | 0 | 0 | Symyx_96_well_0003
D3 | 0 | 0 | 0 | 0 | 0 | 0 | 0 | 0 | 0 | Symyx_96_well_0003
F3 | 0 | 0 | 0 | 0 | 0 | 0 | 0 | 0 | 0 | Symyx_96_well_0003
H3 | 0 | 0 | 0 | 0 | 0 | 0 | 0 | 0 | 0 | Symyx_96_well_0003
A4 | 0 | 0 | 0 | 0 | 0 | 0 | 0 | 0 | 0 | Symyx_96_well_0003
C4 | 0 | 0 | 0 | 0 | 0 | 0 | 0 | 0 | 0 | Symyx_96_well_0003
E4 | 0 | 0 | 0 | 0 | 0 | 0 | 0 | 0 | 0 | Symyx_96_well_0003
G4 | 0 | 0 | 0 | 0 | 0 | 0 | 0 | 0 | 0 | Symyx_96_well_0003
B4 | 0 | 0 | 0 | 0 | 0 | 0 | 0 | 0 | 0 | Symyx_96_well_0003
D4 | 0 | 0 | 0 | 0 | 0 | 0 | 0 | 0 | 0 | Symyx_96_well_0003
F4 | 0 | 0 | 0 | 0 | 0 | 0 | 0 | 0 | 0 | Symyx_96_well_0003
H4 | 0 | 0 | 0 | 0 | 0 | 0 | 0 | 0 | 0 | Symyx_96_well_0003
A5 | 0 | 0 | 0 | 0 | 0 | 0 | 0 | 0 | 0 | Symyx_96_well_0003
C5 | 0 | 0 | 0 | 0 | 0 | 0 | 0 | 0 | 0 | Symyx_96_well_0003
E5 | 0 | 0 | 0 | 0 | 0 | 0 | 0 | 0 | 0 | Symyx_96_well_0003
G5 | 0 | 0 | 0 | 0 | 0 | 0 | 0 | 0 | 0 | Symyx_96_well_0003
B5 | 0 | 0 | 0 | 0 | 0 | 0 | 0 | 0 | 0 | Symyx_96_well_0003
D5 | 0 | 0 | 0 | 0 | 0 | 0 | 0 | 0 | 0 | Symyx_96_well_0003
F5 | 0 | 0 | 0 | 0 | 0 | 0 | 0 | 0 | 0 | Symyx_96_well_0003
H5 | 0 | 0 | 0 | 0 | 0 | 0 | 0 | 0 | 0 | Symyx_96_well_0003
A6 | 0 | 0 | 0 | 0 | 0 | 0 | 0 | 0 | 0 | Symyx_96_well_0003
C6 | 0 | 0 | 0 | 0 | 0 | 0 | 0 | 0 | 0 | Symyx_96_well_0003
E6 | 0 | 0 | 0 | 0 | 0 | 0 | 0 | 0 | 0 | Symyx_96_well_0003
G6 | 0 | 0 | 0 | 0 | 0 | 0 | 0 | 0 | 0 | Symyx_96_well_0003
B6 | 0 | 0 | 0 | 0 | 0 | 0 | 0 | 0 | 0 | Symyx_96_well_0003
D6 | 0 | 0 | 0 | 0 | 0 | 0 | 0 | 0 | 0 | Symyx_96_well_0003
F6 | 0 | 0 | 0 | 0 | 0 | 0 | 0 | 0 | 0 | Symyx_96_well_0003
H6 | 0 | 0 | 0 | 0 | 0 | 0 | 0 | 0 | 0 | Symyx_96_well_0003
A7 | 0 | 450 | 0 | 0 | 0 | 50 | 0 | 0 | 0 | Symyx_96_well_0003
C7 | 450 | 0 | 0 | 0 | 0 | 50 | 0 | 0 | 0 | Symyx_96_well_0003
E7 | 227 | 223 | 0 | 0 | 0 | 50 | 0 | 0 | 0 | Symyx_96_well_0003
G7 | 114 | 336 | 0 | 0 | 0 | 50 | 0 | 0 | 0 | Symyx_96_well_0003
B7 | 336 | 114 | 0 | 0 | 0 | 50 | 0 | 0 | 0 | Symyx_96_well_0003
D7 | 282 | 168 | 0 | 0 | 0 | 50 | 0 | 0 | 0 | Symyx_96_well_0003
F7 | 173 | 277 | 0 | 0 | 0 | 50 | 0 | 0 | 0 | Symyx_96_well_0003
H7 | 59 | 391 | 0 | 0 | 0 | 50 | 0 | 0 | 0 | Symyx_96_well_0003
A8 | 395 | 55 | 0 | 0 | 0 | 50 | 0 | 0 | 0 | Symyx_96_well_0003
C8 | 32 | 418 | 0 | 0 | 0 | 50 | 0 | 0 | 0 | Symyx_96_well_0003
E8 | 368 | 82 | 0 | 0 | 0 | 50 | 0 | 0 | 0 | Symyx_96_well_0003
G8 | 309 | 141 | 0 | 0 | 0 | 50 | 0 | 0 | 0 | Symyx_96_well_0003
B8 | 255 | 195 | 0 | 0 | 0 | 50 | 0 | 0 | 0 | Symyx_96_well_0003
D8 | 200 | 250 | 0 | 0 | 0 | 50 | 0 | 0 | 0 | Symyx_96_well_0003
F8 | 145 | 305 | 0 | 0 | 0 | 50 | 0 | 0 | 0 | Symyx_96_well_0003
H8 | 423 | 27 | 0 | 0 | 0 | 50 | 0 | 0 | 0 | Symyx_96_well_0003
A9 | 86 | 364 | 0 | 0 | 0 | 50 | 0 | 0 | 0 | Symyx_96_well_0003
C9 | 132 | 318 | 0 | 0 | 0 | 50 | 0 | 0 | 0 | Symyx_96_well_0003
E9 | 45 | 405 | 0 | 0 | 0 | 50 | 0 | 0 | 0 | Symyx_96_well_0003
G9 | 14 | 436 | 0 | 0 | 0 | 50 | 0 | 0 | 0 | Symyx_96_well_0003
B9 | 382 | 68 | 0 | 0 | 0 | 50 | 0 | 0 | 0 | Symyx_96_well_0003
D9 | 355 | 95 | 0 | 0 | 0 | 50 | 0 | 0 | 0 | Symyx_96_well_0003
F9 | 436 | 14 | 0 | 0 | 0 | 50 | 0 | 0 | 0 | Symyx_96_well_0003
H9 | 409 | 41 | 0 | 0 | 0 | 50 | 0 | 0 | 0 | Symyx_96_well_0003
A10 | 323 | 127 | 0 | 0 | 0 | 50 | 0 | 0 | 0 | Symyx_96_well_0003
C10 | 295 | 155 | 0 | 0 | 0 | 50 | 0 | 0 | 0 | Symyx_96_well_0003
E10 | 268 | 182 | 0 | 0 | 0 | 50 | 0 | 0 | 0 | Symyx_96_well_0003
G10 | 241 | 209 | 0 | 0 | 0 | 50 | 0 | 0 | 0 | Symyx_96_well_0003
B10 | 214 | 236 | 0 | 0 | 0 | 50 | 0 | 0 | 0 | Symyx_96_well_0003
D10 | 186 | 264 | 0 | 0 | 0 | 50 | 0 | 0 | 0 | Symyx_96_well_0003
F10 | 159 | 291 | 0 | 0 | 0 | 50 | 0 | 0 | 0 | Symyx_96_well_0003
H10 | 100 | 350 | 0 | 0 | 0 | 50 | 0 | 0 | 0 | Symyx_96_well_0003
A11 | 73 | 377 | 0 | 0 | 0 | 50 | 0 | 0 | 0 | Symyx_96_well_0003
C11 | 345 | 105 | 0 | 0 | 0 | 50 | 0 | 0 | 0 | Symyx_96_well_0003
E11 | 123 | 327 | 0 | 0 | 0 | 50 | 0 | 0 | 0 | Symyx_96_well_0003
G11 | 23 | 427 | 0 | 0 | 0 | 50 | 0 | 0 | 0 | Symyx_96_well_0003
B11 | 273 | 177 | 0 | 0 | 0 | 50 | 0 | 0 | 0 | Symyx_96_well_0003
D11 | 245 | 205 | 0 | 0 | 0 | 50 | 0 | 0 | 0 | Symyx_96_well_0003
F11 | 232 | 218 | 0 | 0 | 0 | 50 | 0 | 0 | 0 | Symyx_96_well_0003
H11 | 195 | 255 | 0 | 0 | 0 | 50 | 0 | 0 | 0 | Symyx_96_well_0003
A12 | 182 | 268 | 0 | 0 | 0 | 50 | 0 | 0 | 0 | Symyx_96_well_0003
C12 | 141 | 309 | 0 | 0 | 0 | 50 | 0 | 0 | 0 | Symyx_96_well_0003
E12 | 109 | 341 | 0 | 0 | 0 | 50 | 0 | 0 | 0 | Symyx_96_well_0003
G12 | 95 | 355 | 0 | 0 | 0 | 50 | 0 | 0 | 0 | Symyx_96_well_0003
B12 | 450 | 0 | 0 | 0 | 0 | 50 | 0 | 0 | 0 | Symyx_96_well_0003
D12 | 450 | 0 | 0 | 0 | 0 | 50 | 0 | 0 | 0 | Symyx_96_well_0003
F12 | 500 | 0 | 0 | 0 | 0 | 0 | 0 | 0 | 0 | Symyx_96_well_0003
H12 | 500 | 0 | 0 | 0 | 0 | 0 | 0 | 0 | 0 | Symyx_96_well_0003

## LS001_L5_robotinput
Vial Site | Reagent1 (ul) | Reagent2 (ul) | Reagent3 (ul) | Reagent4 (ul) | Reagent5 (ul) | Reagent6 (ul) | Reagent7 (ul) | Reagent8 (ul) | Reagent9 (ul) | Labware ID: | Reaction Parameters | Parameter Values | Reagents | Reagent identity | Liquid Class | Reagent Temperature
A1 | 0 | 450 | 0 | 0 | 0 | 50 | 0 | 0 | 0 | Symyx_96_well_0003 | Temperature (C): | 25 | Reagent1 | 1 | HighVolume_EtOH_DispenseJet_Empty | 45
C1 | 450 | 0 | 0 | 0 | 0 | 50 | 0 | 0 | 0 | Symyx_96_well_0003 | Stir Rate (rpm): | 750 | Reagent2 | 2 | HighVolume_EtOH_DispenseJet_Empty | 45
E1 | 227 | 223 | 0 | 0 | 0 | 50 | 0 | 0 | 0 | Symyx_96_well_0003 | Mixing time1 (s): | 600 | Reagent3 | 3 | Tip_50ul_EtOH_DispenseJet_Empty | 45
G1 | 114 | 336 | 0 | 0 | 0 | 50 | 0 | 0 | 0 | Symyx_96_well_0003 | Mixing time2 (s): | 600 | Reagent4 | 4 | Tip_50ul_EtOH_DispenseJet_Empty | 45
B1 | 336 | 114 | 0 | 0 | 0 | 50 | 0 | 0 | 0 | Symyx_96_well_0003 | Reaction time (s): | 60 | Reagent5 | 5 | Tip_50ul_EtOH_DispenseJet_Empty | 45
D1 | 282 | 168 | 0 | 0 | 0 | 50 | 0 | 0 | 0 | Symyx_96_well_0003 | Preheat Temperature (C): | 80 | Reagent6 | 6 | Tip_50ul_EtOH_DispenseJet_Empty | 45
F1 | 173 | 277 | 0 | 0 | 0 | 50 | 0 | 0 | 0 | Symyx_96_well_0003 |  |  | Reagent7 | 7 | Tip_50ul_EtOH_DispenseJet_Empty | 45
H1 | 59 | 391 | 0 | 0 | 0 | 50 | 0 | 0 | 0 | Symyx_96_well_0003 |  |  | Reagent8 | 8 | Tip_50ul_EtOH_DispenseJet_Empty | 45
A2 | 395 | 55 | 0 | 0 | 0 | 50 | 0 | 0 | 0 | Symyx_96_well_0003 |  |  | Reagent9 | 9 | Tip_50ul_EtOH_DispenseJet_Empty | 45
C2 | 32 | 418 | 0 | 0 | 0 | 50 | 0 | 0 | 0 | Symyx_96_well_0003
E2 | 368 | 82 | 0 | 0 | 0 | 50 | 0 | 0 | 0 | Symyx_96_well_0003
G2 | 309 | 141 | 0 | 0 | 0 | 50 | 0 | 0 | 0 | Symyx_96_well_0003
B2 | 255 | 195 | 0 | 0 | 0 | 50 | 0 | 0 | 0 | Symyx_96_well_0003
D2 | 200 | 250 | 0 | 0 | 0 | 50 | 0 | 0 | 0 | Symyx_96_well_0003
F2 | 145 | 305 | 0 | 0 | 0 | 50 | 0 | 0 | 0 | Symyx_96_well_0003
H2 | 423 | 27 | 0 | 0 | 0 | 50 | 0 | 0 | 0 | Symyx_96_well_0003
A3 | 86 | 364 | 0 | 0 | 0 | 50 | 0 | 0 | 0 | Symyx_96_well_0003
C3 | 132 | 318 | 0 | 0 | 0 | 50 | 0 | 0 | 0 | Symyx_96_well_0003
E3 | 45 | 405 | 0 | 0 | 0 | 50 | 0 | 0 | 0 | Symyx_96_well_0003
G3 | 14 | 436 | 0 | 0 | 0 | 50 | 0 | 0 | 0 | Symyx_96_well_0003
B3 | 382 | 68 | 0 | 0 | 0 | 50 | 0 | 0 | 0 | Symyx_96_well_0003
D3 | 355 | 95 | 0 | 0 | 0 | 50 | 0 | 0 | 0 | Symyx_96_well_0003
F3 | 436 | 14 | 0 | 0 | 0 | 50 | 0 | 0 | 0 | Symyx_96_well_0003
H3 | 409 | 41 | 0 | 0 | 0 | 50 | 0 | 0 | 0 | Symyx_96_well_0003
A4 | 323 | 127 | 0 | 0 | 0 | 50 | 0 | 0 | 0 | Symyx_96_well_0003
C4 | 295 | 155 | 0 | 0 | 0 | 50 | 0 | 0 | 0 | Symyx_96_well_0003
E4 | 268 | 182 | 0 | 0 | 0 | 50 | 0 | 0 | 0 | Symyx_96_well_0003
G4 | 241 | 209 | 0 | 0 | 0 | 50 | 0 | 0 | 0 | Symyx_96_well_0003
B4 | 214 | 236 | 0 | 0 | 0 | 50 | 0 | 0 | 0 | Symyx_96_well_0003
D4 | 186 | 264 | 0 | 0 | 0 | 50 | 0 | 0 | 0 | Symyx_96_well_0003
F4 | 159 | 291 | 0 | 0 | 0 | 50 | 0 | 0 | 0 | Symyx_96_well_0003
H4 | 100 | 350 | 0 | 0 | 0 | 50 | 0 | 0 | 0 | Symyx_96_well_0003
A5 | 73 | 377 | 0 | 0 | 0 | 50 | 0 | 0 | 0 | Symyx_96_well_0003
C5 | 345 | 105 | 0 | 0 | 0 | 50 | 0 | 0 | 0 | Symyx_96_well_0003
E5 | 123 | 327 | 0 | 0 | 0 | 50 | 0 | 0 | 0 | Symyx_96_well_0003
G5 | 23 | 427 | 0 | 0 | 0 | 50 | 0 | 0 | 0 | Symyx_96_well_0003
B5 | 273 | 177 | 0 | 0 | 0 | 50 | 0 | 0 | 0 | Symyx_96_well_0003
D5 | 245 | 205 | 0 | 0 | 0 | 50 | 0 | 0 | 0 | Symyx_96_well_0003
F5 | 232 | 218 | 0 | 0 | 0 | 50 | 0 | 0 | 0 | Symyx_96_well_0003
H5 | 195 | 255 | 0 | 0 | 0 | 50 | 0 | 0 | 0 | Symyx_96_well_0003
A6 | 182 | 268 | 0 | 0 | 0 | 50 | 0 | 0 | 0 | Symyx_96_well_0003
C6 | 141 | 309 | 0 | 0 | 0 | 50 | 0 | 0 | 0 | Symyx_96_well_0003
E6 | 109 | 341 | 0 | 0 | 0 | 50 | 0 | 0 | 0 | Symyx_96_well_0003
G6 | 95 | 355 | 0 | 0 | 0 | 50 | 0 | 0 | 0 | Symyx_96_well_0003
B6 | 450 | 0 | 0 | 0 | 0 | 50 | 0 | 0 | 0 | Symyx_96_well_0003
D6 | 450 | 0 | 0 | 0 | 0 | 50 | 0 | 0 | 0 | Symyx_96_well_0003
F6 | 500 | 0 | 0 | 0 | 0 | 0 | 0 | 0 | 0 | Symyx_96_well_0003
H6 | 500 | 0 | 0 | 0 | 0 | 0 | 0 | 0 | 0 | Symyx_96_well_0003
A7 | 0 | 0 | 0 | 0 | 0 | 0 | 0 | 0 | 0 | Symyx_96_well_0003
C7 | 0 | 0 | 0 | 0 | 0 | 0 | 0 | 0 | 0 | Symyx_96_well_0003
E7 | 0 | 0 | 0 | 0 | 0 | 0 | 0 | 0 | 0 | Symyx_96_well_0003
G7 | 0 | 0 | 0 | 0 | 0 | 0 | 0 | 0 | 0 | Symyx_96_well_0003
B7 | 0 | 0 | 0 | 0 | 0 | 0 | 0 | 0 | 0 | Symyx_96_well_0003
D7 | 0 | 0 | 0 | 0 | 0 | 0 | 0 | 0 | 0 | Symyx_96_well_0003
F7 | 0 | 0 | 0 | 0 | 0 | 0 | 0 | 0 | 0 | Symyx_96_well_0003
H7 | 0 | 0 | 0 | 0 | 0 | 0 | 0 | 0 | 0 | Symyx_96_well_0003
A8 | 0 | 0 | 0 | 0 | 0 | 0 | 0 | 0 | 0 | Symyx_96_well_0003
C8 | 0 | 0 | 0 | 0 | 0 | 0 | 0 | 0 | 0 | Symyx_96_well_0003
E8 | 0 | 0 | 0 | 0 | 0 | 0 | 0 | 0 | 0 | Symyx_96_well_0003
G8 | 0 | 0 | 0 | 0 | 0 | 0 | 0 | 0 | 0 | Symyx_96_well_0003
B8 | 0 | 0 | 0 | 0 | 0 | 0 | 0 | 0 | 0 | Symyx_96_well_0003
D8 | 0 | 0 | 0 | 0 | 0 | 0 | 0 | 0 | 0 | Symyx_96_well_0003
F8 | 0 | 0 | 0 | 0 | 0 | 0 | 0 | 0 | 0 | Symyx_96_well_0003
H8 | 0 | 0 | 0 | 0 | 0 | 0 | 0 | 0 | 0 | Symyx_96_well_0003
A9 | 0 | 0 | 0 | 0 | 0 | 0 | 0 | 0 | 0 | Symyx_96_well_0003
C9 | 0 | 0 | 0 | 0 | 0 | 0 | 0 | 0 | 0 | Symyx_96_well_0003
E9 | 0 | 0 | 0 | 0 | 0 | 0 | 0 | 0 | 0 | Symyx_96_well_0003
G9 | 0 | 0 | 0 | 0 | 0 | 0 | 0 | 0 | 0 | Symyx_96_well_0003
B9 | 0 | 0 | 0 | 0 | 0 | 0 | 0 | 0 | 0 | Symyx_96_well_0003
D9 | 0 | 0 | 0 | 0 | 0 | 0 | 0 | 0 | 0 | Symyx_96_well_0003
F9 | 0 | 0 | 0 | 0 | 0 | 0 | 0 | 0 | 0 | Symyx_96_well_0003
H9 | 0 | 0 | 0 | 0 | 0 | 0 | 0 | 0 | 0 | Symyx_96_well_0003
A10 | 0 | 0 | 0 | 0 | 0 | 0 | 0 | 0 | 0 | Symyx_96_well_0003
C10 | 0 | 0 | 0 | 0 | 0 | 0 | 0 | 0 | 0 | Symyx_96_well_0003
E10 | 0 | 0 | 0 | 0 | 0 | 0 | 0 | 0 | 0 | Symyx_96_well_0003
G10 | 0 | 0 | 0 | 0 | 0 | 0 | 0 | 0 | 0 | Symyx_96_well_0003
B10 | 0 | 0 | 0 | 0 | 0 | 0 | 0 | 0 | 0 | Symyx_96_well_0003
D10 | 0 | 0 | 0 | 0 | 0 | 0 | 0 | 0 | 0 | Symyx_96_well_0003
F10 | 0 | 0 | 0 | 0 | 0 | 0 | 0 | 0 | 0 | Symyx_96_well_0003
H10 | 0 | 0 | 0 | 0 | 0 | 0 | 0 | 0 | 0 | Symyx_96_well_0003
A11 | 0 | 0 | 0 | 0 | 0 | 0 | 0 | 0 | 0 | Symyx_96_well_0003
C11 | 0 | 0 | 0 | 0 | 0 | 0 | 0 | 0 | 0 | Symyx_96_well_0003
E11 | 0 | 0 | 0 | 0 | 0 | 0 | 0 | 0 | 0 | Symyx_96_well_0003
G11 | 0 | 0 | 0 | 0 | 0 | 0 | 0 | 0 | 0 | Symyx_96_well_0003
B11 | 0 | 0 | 0 | 0 | 0 | 0 | 0 | 0 | 0 | Symyx_96_well_0003
D11 | 0 | 0 | 0 | 0 | 0 | 0 | 0 | 0 | 0 | Symyx_96_well_0003
F11 | 0 | 0 | 0 | 0 | 0 | 0 | 0 | 0 | 0 | Symyx_96_well_0003
H11 | 0 | 0 | 0 | 0 | 0 | 0 | 0 | 0 | 0 | Symyx_96_well_0003
A12 | 0 | 0 | 0 | 0 | 0 | 0 | 0 | 0 | 0 | Symyx_96_well_0003
C12 | 0 | 0 | 0 | 0 | 0 | 0 | 0 | 0 | 0 | Symyx_96_well_0003
E12 | 0 | 0 | 0 | 0 | 0 | 0 | 0 | 0 | 0 | Symyx_96_well_0003
G12 | 0 | 0 | 0 | 0 | 0 | 0 | 0 | 0 | 0 | Symyx_96_well_0003
B12 | 0 | 0 | 0 | 0 | 0 | 0 | 0 | 0 | 0 | Symyx_96_well_0003
D12 | 0 | 0 | 0 | 0 | 0 | 0 | 0 | 0 | 0 | Symyx_96_well_0003
F12 | 0 | 0 | 0 | 0 | 0 | 0 | 0 | 0 | 0 | Symyx_96_well_0003
H12 | 0 | 0 | 0 | 0 | 0 | 0 | 0 | 0 | 0 | Symyx_96_well_0003