## Readme
PL_area | peak area result from peak fitting
PL_area_s | propagated error in peak area fit result
B06 | reference sample locations
B12
C01
C07
D06
D12
F06 | blank sample locations
F12
H06
H12
*empty cells are where NO reaction were carried (empty vial site)
0 | **reaction measured, but spectral signal was too low/ background noise level

## LS001_single_RPA_MK003
Layout | MK003L1_PL_area | MK003L1_PL_area_s | MK003L2_PL_area | MK003L2_PL_area_s | MK003L3_PL_area | MK003L3_PL_area_s | MK003L4_PL_area | MK003L4_PL_area_s | MK003L5_PL_area | MK003L5_PL_area_s
A01 | 5578.49 | 288.403 |  |  | 234.277 | 41.9409 |  |  | 16649 | 857.884
A02 | 16188.1 | 837.805 |  |  | 12156.8 | 654.788 |  |  | 21474.9 | 1079.06
A03 | 4927.37 | 273.386 |  |  | 1208.59 | 79.5349 |  |  | 18165.7 | 937.671
A04 | 13650.5 | 719.737 |  |  | 4550.02 | 240.961 |  |  | 20547.5 | 1050.71
A05 | 7867.03 | 411.67 |  |  | 0 | 0 |  |  | 20033.5 | 1016.56
A06 | 10592.5 | 551.545 |  |  | 1006.35 | 66.7678 |  |  | 17905.3 | 923.534
A07 |  |  | 18517.3 | 930.605 |  |  | 111.094 | 38.2238
A08 |  |  | 30613.5 | 1499.74 |  |  | 0 | 0
A09 |  |  | 19553.6 | 972.493 |  |  | 204.892 | 50.2178
A10 |  |  | 26963.6 | 1302.75 |  |  | 293.816 | 46.2842
A11 |  |  | 19040 | 938.985 |  |  | 245.305 | 45.1894
A12 |  |  | 21982.2 | 1094.59 |  |  | 467.57 | 48.7666
B01 | 10011.8 | 526.103 |  |  | 5985.39 | 326.782 |  |  | 16210.2 | 822.673
B02 | 7139.87 | 385.435 |  |  | 3662.74 | 206.859 |  |  | 17367.3 | 885.448
B03 | 13149.1 | 709.761 |  |  | 11257.7 | 594.42 |  |  | 16313.7 | 805.826
B04 | 6219.51 | 338.738 |  |  | 2621.93 | 149.622 |  |  | 16386.1 | 854.053
B05 | 10706.3 | 558.152 |  |  | 3742.4 | 206.496 |  |  | 18362.8 | 926.448
B06 | 18009.7 | 916.772 |  |  | 20907.9 | 1046.09 |  |  | 18033.9 | 924.649
B07 |  |  | 23427.3 | 1150.51 |  |  | 767.832 | 62.6466
B08 |  |  | 19277 | 966.177 |  |  | 398.143 | 43.582
B09 |  |  | 25117.2 | 1233.78 |  |  | 0 | 0
B10 |  |  | 18951.4 | 931.547 |  |  | 597.977 | 55.9136
B11 |  |  | 24073.8 | 1179.63 |  |  | 761.424 | 59.3703
B12 |  |  | 20305.2 | 1036.73 |  |  | 19425.2 | 976.634
C01 | 16872.9 | 849.251 |  |  | 18664.4 | 945.065 |  |  | 16634.2 | 826.785
C02 | 4920.45 | 260.364 |  |  | 1357.52 | 85.1056 |  |  | 17804.6 | 918.591
C03 | 8292.35 | 432.507 |  |  | 1222.76 | 69.458 |  |  | 19293.2 | 1011.78
C04 | 12002.1 | 627.548 |  |  | 5270.19 | 285.145 |  |  | 16488.3 | 834.156
C05 | 13940.7 | 726.728 |  |  | 8674.21 | 472.101 |  |  | 16483.6 | 845.848
C06 | 10297.8 | 532.082 |  |  | 287.575 | 52.2262 |  |  | 15781.4 | 811.701
C07 |  |  | 18708.1 | 972.646 |  |  | 18828.7 | 940.448
C08 |  |  | 17547 | 873.768 |  |  | 100.581 | 40.7354
C09 |  |  | 19629.9 | 974.155 |  |  | 203.114 | 38.8933
C10 |  |  | 23989.7 | 1181.34 |  |  | 1089.85 | 65.1425
C11 |  |  | 27011.4 | 1316.32 |  |  | 212.241 | 41.7445
C12 |  |  | 20222.9 | 1013.47 |  |  | 786.512 | 61.219
D01 | 10201.1 | 524.417 |  |  | 5849.88 | 330.821 |  |  | 13321.8 | 677.667
D02 | 8059.48 | 427.544 |  |  | 2777.99 | 164.793 |  |  | 15483.9 | 801.923
D03 | 17412.2 | 904.342 |  |  | 10377.1 | 567.646 |  |  | 15067.2 | 767.732
D04 | 8978.24 | 471.374 |  |  | 723.179 | 55.4218 |  |  | 16008.5 | 821.061
D05 | 10937.8 | 569.645 |  |  | 3246.08 | 178.801 |  |  | 17691.9 | 906.808
D06 | 20202.7 | 999.328 |  |  | 20097.3 | 1027.83 |  |  | 19162 | 960.641
D07 |  |  | 19685.6 | 971.482 |  |  | 288.391 | 46.2142
D08 |  |  | 17054.7 | 838.197 |  |  | 189.747 | 36.509
D09 |  |  | 24305.9 | 1176.79 |  |  | 957.855 | 64.7344
D10 |  |  | 18878.9 | 940.154 |  |  | 402.959 | 45.5533
D11 |  |  | 22657.2 | 1127.39 |  |  | 812.447 | 54.4819
D12 |  |  | 21378.7 | 1071.26 |  |  | 20873.4 | 1020.71
E01 | 8926.82 | 469.631 |  |  | 4075.8 | 233.223 |  |  | 16892.7 | 871.31
E02 | 15420.3 | 830.527 |  |  | 9334.63 | 511.176 |  |  | 21012.9 | 1068.67
E03 | 6681.53 | 348.06 |  |  | 392.232 | 50.528 |  |  | 18040.4 | 924.673
E04 | 13486.1 | 688.053 |  |  | 4219.44 | 236.634 |  |  | 18515.5 | 954.535
E05 | 5169.67 | 267.204 |  |  | 250.214 | 44.349 |  |  | 17431.2 | 884.462
E06 | 9900.27 | 499.042 |  |  | 123.877 | 44.7751 |  |  | 16798.5 | 867.321
E07 |  |  | 18983.9 | 972.196 |  |  | 231.256 | 44.4036
E08 |  |  | 29646.6 | 1447.06 |  |  | 122.72 | 38.0993
E09 |  |  | 17148.9 | 869.993 |  |  | 153.588 | 37.5675
E10 |  |  | 22202.8 | 1113.03 |  |  | 805.211 | 53.254
E11 |  |  | 18824.7 | 939.684 |  |  | 310.274 | 48.3089
E12 |  |  | 19433.2 | 970.74 |  |  | 486.705 | 48.5109
F01 | 8624.66 | 457.027 |  |  | 1494.79 | 84.7485 |  |  | 12541.8 | 638.721
F02 | 5987.49 | 319.382 |  |  | 756.097 | 53.2517 |  |  | 13359.9 | 691.549
F03 | 21720.9 | 1121.74 |  |  | 17545.9 | 930.821 |  |  | 19180.2 | 959.388
F04 | 8123.15 | 428.709 |  |  | 1264.27 | 82.0376 |  |  | 17889.2 | 917.213
F05 | 8267.8 | 428.508 |  |  | 2120.86 | 121.686 |  |  | 20986.1 | 1096.77
F06 | 0 | 0 |  |  | 0 | 0 |  |  | 0 | 0
F07 |  |  | 18736.8 | 928.193 |  |  | 102.854 | 46.7552
F08 |  |  | 16217.3 | 808.381 |  |  | 146.911 | 45.3796
F09 |  |  | 30367.9 | 1410.38 |  |  | 2603.13 | 146.971
F10 |  |  | 18009.2 | 893.157 |  |  | 405.682 | 51.7753
F11 |  |  | 20994.8 | 1027.32 |  |  | 782.121 | 56.0159
F12 |  |  | 0 | 0 |  |  | 0 | 0
G01 | 5094.59 | 267.07 |  |  | 1789.92 | 104.381 |  |  | 16133.3 | 814.785
G02 | 12999.4 | 689.621 |  |  | 6706.95 | 362.69 |  |  | 18160 | 930.74
G03 | 6090.46 | 314.582 |  |  | 602.488 | 54.4009 |  |  | 16393.3 | 843.726
G04 | 8915.4 | 477.24 |  |  | 1949.1 | 106.631 |  |  | 15238.7 | 776.023
G05 | 7347.59 | 389.135 |  |  | 132.866 | 39.9838 |  |  | 16431.3 | 857.229
G06 | 8506.18 | 441.363 |  |  | 213.704 | 48.5331 |  |  | 13173.7 | 687.9
G07 |  |  | 17290.1 | 870.03
G08 |  |  | 20773.5 | 1038.75 |  |  | 546.169 | 42.4084
G09 |  |  | 17619 | 891.462 |  |  | 205.072 | 47.7661
G10 |  |  | 19927.3 | 991.689 |  |  | 819.277 | 60.0595
G11 |  |  | 18083.7 | 920.281 |  |  | 474.999 | 53.603
G12 |  |  | 18492.7 | 922.489 |  |  | 889.167 | 63.4099
H01 | 5459.91 | 282.174 |  |  | 1498.34 | 89.2407 |  |  | 15681 | 792.96
H02 | 18572.8 | 959.953 |  |  | 13724.7 | 723.375 |  |  | 16040.2 | 818.899
H03 | 15473 | 811.756 |  |  | 13842.1 | 739.539 |  |  | 14707.5 | 740.648
H04 | 6234.38 | 334.068 |  |  | 585.205 | 47.4103 |  |  | 13762.5 | 712.912
H05 | 11663.4 | 598.455 |  |  | 1522.01 | 90.5492 |  |  | 18274.3 | 925.731
H06 | 0 | 0 |  |  | 0 | 0 |  |  | 0 | 0
H07 |  |  | 16739.4 | 849.124 |  |  | 153.411 | 51.9247
H08 |  |  | 27742.3 | 1317.37 |  |  | 3551.74 | 198.605
H09 |  |  | 25535.3 | 1234.88 |  |  | 4756.57 | 248.502
H10 |  |  | 14067.5 | 711.805 |  |  | 623.367 | 52.9827
H11 |  |  | 18860.7 | 940.834 |  |  | 653.46 | 55.2779
H12 |  |  | 0 | 0 |  |  | 0 | 0

## LS002_Pair_RPA_SB007
Layout | PDLP1_PL_area | PDLP1_PL_area_s | PDLP2_PL_area | PDLP2_PL_area_s | PDLP3_PL_area | PDLP3_PL_area_s | PDLP4_PL_area | PDLP4_PL_area_s | PDLP5_PL_area | PDLP5_PL_area_s
A01 | 0 | 0 |  |  | 19223.4 | 1022.23 |  |  | 19444.3 | 1016.17
A02 | -41.8927 | -66.3895 |  |  | 24592.1 | 1356.97 |  |  | 26186.1 | 1407.15
A03 | 0 | 0 |  |  | 23617.9 | 1288.23 |  |  | 20222.9 | 1041.44
A04 | 0 | 0 |  |  | 5136.5 | 293.102 |  |  | 1222.6 | 88.6779
A05 | 0 | 0 |  |  | 30633.7 | 1555.54 |  |  | 29494.2 | 1568.23
A06 | 0 | 0 |  |  | 0 | 0
A07 |  |  | 1269.43 | 124.958 |  |  | 13389.3 | 730.835
A08 |  |  | 10608.1 | 528.023 |  |  | 11229.4 | 593.152
A09 |  |  | 2789.53 | 187.747 |  |  | 15103.8 | 813.88
A10 |  |  | 10457.9 | 508.919 |  |  | 12977.8 | 679.566
A11 |  |  | 9956.24 | 461.44 |  |  | 11195.9 | 569.347
A12 |  |  | 8919.99 | 455.9 |  |  | 18630.6 | 916.578
B01 | 0 | 0 |  |  | 12727.5 | 693.762 |  |  | 4605.26 | 257.005
B02 | 757.121 | 97.5206 |  |  | 586.917 | 104.566 |  |  | 1805.46 | 117.587
B03 | 0 | 0 |  |  | 8015.04 | 455.47 |  |  | 4245.34 | 235.091
B04 | 0 | 0 |  |  | 8273.42 | 438.923 |  |  | 2552.3 | 167.381
B05 | 150.479 | 92.4174 |  |  | 160.104 | 80.7303 |  |  | 0 | 0
B06 | 5702 | 311.136 |  |  | 11319 | 623.407 |  |  | 17228.5 | 920.821
B07 |  |  | 2945.34 | 217.536 |  |  | 14703.5 | 757.088
B08 |  |  | 10186.9 | 523.401 |  |  | 14108.3 | 764.035
B09 |  |  | 9787.17 | 498.567 |  |  | 13845.2 | 724.088
B10 |  |  | 9966.24 | 476.085 |  |  | 14201.8 | 788.206
B11 |  |  | 2982 | 169.531 |  |  | 15392.5 | 793.24
B12 |  |  | 7960.97 | 429.788 |  |  | 11610.9 | 675.593
C01 | 511.932 | 86.7961 |  |  | 33459.4 | 1762.81 |  |  | 29436.5 | 1440.18
C02 | 0 | 0 |  |  | 30854.4 | 1675.08 |  |  | 28128.5 | 1494.67
C03 | 0 | 0 |  |  | 24395.7 | 1346.03 |  |  | 26188.1 | 1392.85
C04 | 0 | 0 |  |  | 27004.1 | 1378.17 |  |  | 25806.1 | 1364.28
C05 | 0 | 0 |  |  | 28617.3 | 1500.12 |  |  | 27961.1 | 1482.45
C06 | 0 | 0 |  |  | 23049.1 | 1253.41
C07 |  |  | 12864.2 | 633.895 |  |  | 14848.8 | 789.651
C08 |  |  | 1404.88 | 124.7 |  |  | 14950.9 | 793.859
C09 |  |  | 7502.13 | 304.957 |  |  | 14564.1 | 761.383
C10 |  |  | 4674.89 | 240.495 |  |  | 18271.1 | 973.487
C11 |  |  | 6541.65 | 304.284 |  |  | 13147.6 | 685.927
C12 |  |  | 11333.9 | 567.193 |  |  | 13502 | 702.957
D01 | 227.384 | 69.2692 |  |  | 160.422 | 108.044 |  |  | 0 | 0
D02 | 0 | 0 |  |  | 30772.4 | 1643.77 |  |  | 22914.1 | 1156.18
D03 | 0 | 0 |  |  | 24913.5 | 1323.86 |  |  | 28488.6 | 1492.98
D04 | 0 | 0 |  |  | 31806.1 | 1677.92 |  |  | 22883.8 | 1170.34
D05 | 0 | 0 |  |  | 29772.3 | 1526.33 |  |  | 28146.2 | 1433.42
D06 | 4483.17 | 248.702 |  |  | 11850.8 | 636.116 |  |  | 14914.2 | 802.272
D07 |  |  | 859.671 | 97.7247 |  |  | 16039.7 | 870.421
D08 |  |  | 9946.4 | 444.153 |  |  | 16710.5 | 892.787
D09 |  |  | 12377.7 | 594.984 |  |  | 11629.8 | 635.384
D10 |  |  | 1386.17 | 130.651 |  |  | 13824.2 | 745.238
D11 |  |  | 11725.9 | 592.345 |  |  | 12108.8 | 663.711
D12 |  |  | 9745.25 | 502.692 |  |  | 11968.3 | 614.889
E01 | 0 | 0 |  |  | 177.154 | 165.16 |  |  | 58.5742 | 46.2036
E02 | 0 | 0 |  |  | 15575.9 | 842.092 |  |  | 6325.43 | 355.353
E03 | 0 | 0 |  |  | 231.693 | 87.567 |  |  | 125.328 | 64.5933
E04 | 0 | 0 |  |  | 32004.3 | 1638.01 |  |  | 30115.7 | 1536.39
E05 | 0 | 0 |  |  | 3675.88 | 229.855 |  |  | 302.609 | 65.0892
E06 | 0 | 0 |  |  | 7233.15 | 408.472
E07 |  |  | 5993.96 | 301.42 |  |  | 14244.8 | 788.73
E08 |  |  | 11009.7 | 546.655 |  |  | 12906.1 | 692.334
E09 |  |  | 9587.53 | 516.948 |  |  | 15159.6 | 810.341
E10 |  |  | 433.538 | 94.8858 |  |  | 14029.2 | 768.577
E11 |  |  | 10312.3 | 501.106 |  |  | 15630.9 | 847.555
E12 |  |  | 9732.19 | 465.616 |  |  | 16510.5 | 893.685
F01 | 38.8216 | 50.6863 |  |  | 24021.8 | 1302.37 |  |  | 27251.6 | 1404.96
F02 | 558.689 | 88.9518 |  |  | 150.278 | 74.729 |  |  | 2340.63 | 152.149
F03 | 0 | 0 |  |  | 28591.1 | 1425.76 |  |  | 21766.9 | 1164.36
F04 | 0 | 0 |  |  | 28618.8 | 1503.81 |  |  | 27387.1 | 1450.98
F05 | 16.8566 | 41.6429 |  |  | 12065.6 | 638.621 |  |  | 6901.17 | 411.817
F06 | 0 | 0 |  |  | 0 | 0 |  |  | 0 | 0
F07 |  |  | 2976.44 | 183.959 |  |  | 16737.1 | 886.607
F08 |  |  | 7896.7 | 388.398 |  |  | 17734.3 | 953.866
F09 |  |  | 9206.36 | 425.136 |  |  | 16438.7 | 895.424
F10 |  |  | 1512.59 | 125.105 |  |  | 17197.4 | 943.699
F11 |  |  | 8877.23 | 417.184 |  |  | 13781.8 | 780.358
F12 |  |  | 0 | 0 |  |  | 0 | 0
G01 | 0 | 0 |  |  | 20569.9 | 1105.31 |  |  | 16195.1 | 875.153
G02 | 0 | 0 |  |  | 5538.33 | 322.196 |  |  | 1613.08 | 126.245
G03 | 0 | 0 |  |  | 33844.4 | 1756.79 |  |  | 31998.1 | 1677.21
G04 | 0 | 0 |  |  | 3671.88 | 219.608 |  |  | 1861.23 | 131.005
G05 | 0 | 0 |  |  | 104.214 | 73.259 |  |  | 4447.91 | 240.381
G06 | 0 | 0 |  |  | 160.989 | 76.8994
G07 |  |  | 7199.31 | 316.878 |  |  | 17039.4 | 883.003
G08 |  |  | 8455.54 | 392.363 |  |  | 19280.1 | 1021.05
G09 |  |  | 12041.6 | 640.006 |  |  | 14322 | 776.327
G10 |  |  | 9283.05 | 456.666 |  |  | 16776.7 | 920.848
G11 |  |  | 11069.3 | 563.88 |  |  | 12516.3 | 714.489
G12 |  |  | 4186.51 | 203.562 |  |  | 18364.6 | 985.132
H01 | 0 | 0 |  |  | 2727.81 | 184.124 |  |  | 246.033 | 102.705
H02 | 0 | 0 |  |  | 29789.3 | 1521.2 |  |  | 19754.8 | 1018.31
H03 | 0 | 0 |  |  | 12816.8 | 693.616 |  |  | 6282.44 | 360.869
H04 | -17.1418 | -40.2301 |  |  | 31317.9 | 1624.47 |  |  | 12667.1 | 687.74
H05 | 54.7649 | 62.8965 |  |  | 85.7077 | 93.4591 |  |  | 4170.42 | 235.512
H06 | 0 | 0 |  |  | 0 | 0 |  |  | 0 | 0
H07 |  |  | 8280.86 | 416.129 |  |  | 16870.3 | 868.813
H08 |  |  | 2852.98 | 169.333 |  |  | 17238.6 | 932.644
H09 |  |  | 7783.13 | 363.239 |  |  | 18277.3 | 981.87
H10 |  |  | 4997.34 | 284.866 |  |  | 18936.9 | 994.62
H11 |  |  | 12057.5 | 672.595 |  |  | 14606.8 | 776.789
H12 |  |  | 0 | 0 |  |  | 0 | 0