## Readme
PL_area | peak area result from peak fitting
PL_area_s | propagated error in peak area fit result
B06 | reference sample locations
B12
C01
C07
D06
D12
F06 | blank sample locations
F12
H06
H12
*empty cells are where NO reaction were carried (empty vial site)
0 | **reaction measured, but spectral signal was too low/ background noise level

## LS003_LC_single_SB009
Layout | LCL1_0021_PL_area | LCL1_0021_PL_area_s | LCL2_0001_PL_area | LCL2_0001_PL_area_s | LCL3_0014_PL_area | LCL3_0014_PL_area_s | LCL4_0009_PL_area | LCL4_0009_PL_area_s | LCL5_0008_PL_area | LCL5_0008_PL_area_s
A01 | 36162.6 | 1893.67 |  |  | 44653.9 | 2335.83 |  |  | 65187.3 | 3389.52
A02 | 35745.2 | 1863.77 |  |  | 41975.7 | 2160.7 |  |  | 74249.3 | 3848.05
A03 | 39103.7 | 2108.69 |  |  | 46290.9 | 2489.27 |  |  | 71472.2 | 3675.06
A04 | 38574.4 | 1997.98 |  |  | 47307.6 | 2464.01 |  |  | 54253.1 | 2746.96
A05 | 37565.9 | 1983.51 |  |  | 49072 | 2504.57 |  |  | 67462.7 | 3606.58
A06 | 40062.7 | 2140 |  |  | 49809.3 | 2552.87 |  |  | 75880 | 3828.49
A07 |  |  | 57289.9 | 2886.71 |  |  | 100430 | 5194.57
A08 |  |  | 52005.8 | 2732.54 |  |  | 106626 | 5668.54
A09 |  |  | 52269.1 | 2775.14 |  |  | 111340 | 5731.63
A10 |  |  | 38833.7 | 2051.16 |  |  | 72296.9 | 3827.02
A11 |  |  | 52141.1 | 2708.75 |  |  | 113245 | 5877.82
A12 |  |  | 53526.8 | 2790.97 |  |  | 112384 | 5933.1
B01 | 38190.8 | 1979.16 |  |  | 41367.6 | 2185 |  |  | 58316.2 | 2972.16
B02 | 35519.1 | 1868.63 |  |  | 39711.5 | 2104.91 |  |  | 57255.5 | 3032.02
B03 | 34779.4 | 1830.74 |  |  | 47366.8 | 2383.99 |  |  | 74202.1 | 3854.67
B04 | 36428.9 | 1932.9 |  |  | 47786.7 | 2521.26 |  |  | 62821 | 3288.19
B05 | 34235.4 | 1838.71 |  |  | 43753.5 | 2286.09 |  |  | 71045.1 | 3732.45
B06 | 37007.7 | 1931.21 |  |  | 46327.2 | 2401.17 |  |  | 49539.3 | 2630.69
B07 |  |  | 46431 | 2425.68 |  |  | 108127 | 5548.14
B08 |  |  | 41983.2 | 2210.21 |  |  | 80478.7 | 4222.21
B09 |  |  | 51060.9 | 2590.98 |  |  | 111619 | 5956.5
B10 |  |  | 43296.7 | 2303.74 |  |  | 114025 | 6063.13
B11 |  |  | 48916.7 | 2539.39 |  |  | 120975 | 6278.89
B12 |  |  | 41894.1 | 2283.18 |  |  | 52688.4 | 2723.79
C01 | 39291.8 | 2070.6 |  |  | 43962 | 2345.62 |  |  | 48269.9 | 2485.3
C02 | 40035.8 | 2103.33 |  |  | 43575.8 | 2352.42 |  |  | 73953.1 | 3969.81
C03 | 37687 | 1995.55 |  |  | 46302.7 | 2456.65 |  |  | 68545.3 | 3621.02
C04 | 37080.1 | 1954.78 |  |  | 44807.7 | 2428.24 |  |  | 58553.4 | 3021.62
C05 | 33307.4 | 1657.92 |  |  | 48368.9 | 2555.08 |  |  | 67726.8 | 3545.34
C06 | 35452.1 | 1829.84 |  |  | 45838.1 | 2308.67 |  |  | 61492.7 | 3234.34
C07 |  |  | 40913.9 | 2185.92 |  |  | 53093.6 | 2781.2
C08 |  |  | 50302 | 2702.04 |  |  | 94002.1 | 4912.4
C09 |  |  | 46836.8 | 2495.61 |  |  | 114749 | 5952.5
C10 |  |  | 38775.3 | 2133.31 |  |  | 98374.8 | 5108.43
C11 |  |  | 45609.5 | 2390.39 |  |  | 113525 | 6030.5
C12 |  |  | 45070.3 | 2349.2 |  |  | 121880 | 6465.36
D01 | 39566.6 | 2074.08 |  |  | 46470.2 | 2391.23 |  |  | 63692.5 | 3334.84
D02 | 38468.2 | 2088.02 |  |  | 41710.5 | 2233.55 |  |  | 62140.4 | 3247.71
D03 | 36067.8 | 1852.89 |  |  | 51619.6 | 2663.58 |  |  | 77349.5 | 4117.17
D04 | 38481.3 | 2040.92 |  |  | 51850.2 | 2787.52 |  |  | 70855.3 | 3870.41
D05 | 35216.2 | 1887.27 |  |  | 50821.3 | 2721.57 |  |  | 75021 | 3914.42
D06 | 38592.4 | 1964.57 |  |  | 49184.4 | 2594.49 |  |  | 55410.3 | 2894.85
D07 |  |  | 46982.7 | 2412.82 |  |  | 106308 | 5582.44
D08 |  |  | 43287.5 | 2324.21 |  |  | 104623 | 5525.73
D09 |  |  | 48621.7 | 2538.4 |  |  | 103512 | 5340.47
D10 |  |  | 44751.4 | 2350.93 |  |  | 117281 | 6028.48
D11 |  |  | 51663 | 2643.13 |  |  | 106007 | 5455.25
D12 |  |  | 43848.4 | 2294.79 |  |  | 51997.6 | 2715.1
E01 | 37322.9 | 1939.45 |  |  | 47090.3 | 2524.81 |  |  | 57463 | 3008.77
E02 | 37321.2 | 1895.08 |  |  | 44678.7 | 2267.31 |  |  | 66980.3 | 3497.26
E03 | 33433.4 | 1727.36 |  |  | 49973.8 | 2681.2 |  |  | 69939 | 3694.49
E04 | 37092.1 | 1918.28 |  |  | 48187.9 | 2513.45 |  |  | 60374.7 | 3307.37
E05 | 31931.3 | 1660.83 |  |  | 46056.2 | 2398.16 |  |  | 68998.8 | 3610.16
E06 | 37712.4 | 1930.09 |  |  | 44208.9 | 2352.51 |  |  | 65572.1 | 3455.43
E07 |  |  | 44836 | 2374.25 |  |  | 107192 | 5556.49
E08 |  |  | 43810 | 2243.14 |  |  | 114650 | 5843.85
E09 |  |  | 43081.9 | 2183.5 |  |  | 111286 | 5989.97
E10 |  |  | 40210.2 | 2122.54 |  |  | 111776 | 5885.26
E11 |  |  | 50495.7 | 2617.92 |  |  | 110089 | 5875.22
E12 |  |  | 45655.6 | 2370.78 |  |  | 119662 | 6433.11
F01 | 34835.9 | 1753.67 |  |  | 43137.5 | 2282.1 |  |  | 60774.4 | 3147.55
F02 | 36907.7 | 1955.32 |  |  | 42297.6 | 2215.4 |  |  | 66719.8 | 3424.84
F03 | 34992.7 | 1854.11 |  |  | 52826.7 | 2719.25 |  |  | 76018.2 | 3872.34
F04 | 33770.6 | 1793.19 |  |  | 48968.9 | 2611.57 |  |  | 66579.6 | 3636.98
F05 | 36248.3 | 1950.29 |  |  | 48508.1 | 2580.7 |  |  | 73337.2 | 3816.1
F06
F07 |  |  | 42983.9 | 2212.68 |  |  | 108393 | 5715.88
F08 |  |  | 44092.1 | 2335.99 |  |  | 112032 | 5905.62
F09 |  |  | 52878.4 | 2773.6 |  |  | 114279 | 5991.01
F10 |  |  | 47546.5 | 2528.74 |  |  | 116074 | 6053.96
F11 |  |  | 50523.2 | 2532.74 |  |  | 103904 | 5480.79
F12
G01 | 35055.9 | 1816.35 |  |  | 46715 | 2427.7 |  |  | 70183.9 | 3609.14
G02 | 37791.4 | 1995.16 |  |  | 44071.6 | 2327.54 |  |  | 65382.8 | 3296.76
G03 | 37700.3 | 1970.42 |  |  | 49140.8 | 2607.71 |  |  | 68697.2 | 3604.94
G04 | 34926.7 | 1848.75 |  |  | 43291 | 2308.07 |  |  | 60475.7 | 3109.54
G05 | 32856.4 | 1725.43 |  |  | 47337.5 | 2431.6 |  |  | 74297.9 | 3822.22
G06 | 37591.3 | 1915.56 |  |  | 45757.2 | 2355.71 |  |  | 66949.5 | 3422.96
G07 |  |  | 53006 | 2797.21 |  |  | 108522 | 5691.04
G08 |  |  | 48230.9 | 2512.97 |  |  | 106307 | 5521.47
G09 |  |  | 46348.9 | 2433.39 |  |  | 122427 | 6377.25
G10 |  |  | 43676.7 | 2351.4 |  |  | 116619 | 6055.96
G11 |  |  | 53403.6 | 2823.9 |  |  | 109384 | 5669.72
G12 |  |  | 50223.3 | 2692.04 |  |  | 120396 | 6205.56
H01 | 36235.3 | 1882 |  |  | 45782.2 | 2392.81 |  |  | 64732.1 | 3389.51
H02 | 35394 | 1887.41 |  |  | 41732.7 | 2189.06 |  |  | 69468.5 | 3691.61
H03 | 35005.3 | 1898.02 |  |  | 48972.5 | 2571.13 |  |  | 73913.6 | 3845.02
H04 | 35268.8 | 1897.6 |  |  | 47087.8 | 2492.41 |  |  | 71185.7 | 3678.77
H05 | 34330.3 | 1739.47 |  |  | 48848.8 | 2522.62 |  |  | 78092.6 | 3972.77
H06
H07 |  |  | 43209.1 | 2326.02 |  |  | 117672 | 6004.84
H08 |  |  | 46666.8 | 2517.39 |  |  | 109413 | 5647.47
H09 |  |  | 58736.5 | 3120.14 |  |  | 113828 | 6159.69
H10 |  |  | 52892.1 | 2722.52 |  |  | 117295 | 6163.29
H11 |  |  | 53146.9 | 2768.11 |  |  | 104297 | 5564.26
H12